## approx true double perovskite
Material ID | Formula | B-site metals | Formation Energy (eV/atom) | Energy Above Hull (eV) | Band Gap (eV) | Total Magnetization (Î¼B) | Space Group | Keep? | element1 | metallic radius1 | element2 | metallic radius 2 | element3 | metallic radius 3 | element4 | metallic radius4 | Magnetic State (inferred) | Unnamed: 18 | Unnamed: 19 | Magnetic Transition (FM–PM / AFM–PM) | CHGNet_Energy | CHGNet_Net_Magmom | CHGNet_Abs_Magmom | 3D_Volume_Per_Atom | 3D_Density | 3D_Crystal_Symmetry | Tolerance_Factor | Octahedral_Mismatch | EN_avg | EN_diff | Val_avg | EN_A | EN_B | EN_Bprime | Shannon_A | Shannon_B | Shannon_Bprime | Val_A | Val_B | Val_Bprime | d_BO | d_BprimeO | d_avg
mp-18967 | Ba2CoMoO6 | Co, Mo | -2.463285518 | 0 | 0 | 0.0109821 | Fm-3m | TRUE | Ba | 2.17 |  |  | Co | 1.25 | Mo | 1.39 | Antiferromagnetic / Diamagnetic |  |  | AFM → PM (Néel-type) | -0.378869 | 5.8387136 | 5.8387136 | 13.8383 | 6.306065 | 225 | 1.014804 | 0.02274619 | 2.02 | 0.28 | 7.5 | 0.89 | 1.88 | 2.16 | 1.474286 | 0.6255556 | 0.58 | 2 | 9 | 6 | 2.025556 | 1.98 | 2.002778
mp-561894 | Ba2CoMoO6 | Co, Mo | -2.454069767 | 0.009215751 | 1.274 | 2.1e-06 | I4/mmm | TRUE | Ba | 2.17 |  |  | Co | 1.25 | Mo | 1.39 | Antiferromagnetic / Diamagnetic |  |  | AFM → PM (Néel-type) | -0.3788514 | 5.8895226 | 5.8895226 | 13.85836 | 6.29694 | 139 | 1.014804 | 0.02274619 | 2.02 | 0.28 | 7.5 | 0.89 | 1.88 | 2.16 | 1.474286 | 0.6255556 | 0.58 | 2 | 9 | 6 | 2.025556 | 1.98 | 2.002778
mp-545792 | Ba2CoReO6 | Re, Co | -2.447853 | 0.04870363225 | 0.1982 | 1.92e-05 | R-3m | TRUE | Ba | 2.17 |  |  | Re | 1.37 | Co | 1.25 | Antiferromagnetic / Diamagnetic |  |  | AFM → PM (Néel-type) | -0.19407141 | 11.382798 | 11.382798 | 13.75291 | 7.435115 | 166 | 1.026593 | 0.04624537 | 1.89 | 0.02 | 8 | 0.89 | 1.9 | 1.88 | 1.474286 | 0.534 | 0.6255556 | 2 | 7 | 9 | 1.934 | 2.025556 | 1.979778
mp-1228653 | Ba2CoRuO6 | Co, Ru | -2.099805 | 0.01920151 | 0 | 15.6349386 | P3m1 | TRUE | Ba | 2.17 |  |  | Co | 1.25 | Ru | 1.34 | Ferromagnetic / Ferrimagnetic |  |  | FM → PM (Curie-type) | -0.23711768 | 12.942307 | 12.942307 | 13.80594 | 6.382552 | 156 | 1.029975 | 0.05298573 | 2.04 | 0.32 | 8.5 | 0.89 | 1.88 | 2.2 | 1.474286 | 0.6255556 | 0.521 | 2 | 9 | 8 | 2.025556 | 1.921 | 1.973278
mp-1274542 | Ba2CoWO6 | Co, W | -2.565399248 | 0.01075138 | 1.8427 | 3.0001636 | I4/mmm | TRUE | Ba | 2.17 |  |  | Co | 1.25 | W | 1.41 | Ferromagnetic / Ferrimagnetic |  |  | FM → PM (Curie-type) | -0.789178 | 2.7753787 | 2.7753787 | 13.9777 | 7.287421 | 139 | 1.019385 | 0.03187695 | 1.79 | 0.18 | 7.5 | 0.89 | 1.88 | 1.7 | 1.474286 | 0.6255556 | 0.562 | 2 | 9 | 6 | 2.025556 | 1.962 | 1.993778
mp-22112 | Ba2CoWO6 | Co, W | -2.576151 | 0 | 0 | 6.000052 | R-3m | TRUE | Ba | 2.17 |  |  | Co | 1.25 | W | 1.41 | Ferromagnetic / Ferrimagnetic |  |  | FM → PM (Curie-type) | -0.39461 | 5.504329 | 5.504329 | 13.96272 | 7.295238 | 166 | 1.019385 | 0.03187695 | 1.79 | 0.18 | 7.5 | 0.89 | 1.88 | 1.7 | 1.474286 | 0.6255556 | 0.562 | 2 | 9 | 6 | 2.025556 | 1.962 | 1.993778
mp-1079901 | Ba2CrMoO6 | Cr, Mo | -2.660207096 | 0 | 0 | 3e-07 | I4/mmm | TRUE | Ba | 2.17 |  |  | Cr | 1.28 | Mo | 1.39 | Antiferromagnetic / Diamagnetic |  |  | AFM → PM (Néel-type) | -0.40170616 | 8.8460655 | 8.8460655 | 13.51239 | 6.372917 | 139 | 1.042003 | 0.03024865 | 1.91 | 0.5 | 6 | 0.89 | 1.66 | 2.16 | 1.474286 | 0.521 | 0.58 | 2 | 6 | 6 | 1.921 | 1.98 | 1.9505
mp-1277787 | Ba2FeMoO6 | Fe, Mo | -2.500273185 | 0.000837423 | 0.8641 | 3.2e-06 | C2/m | TRUE | Ba | 2.17 |  |  | Fe | 1.26 | Mo | 1.39 | Antiferromagnetic / Diamagnetic |  |  | AFM → PM (Néel-type) | -0.38861215 | 11.741264 | 11.741264 | 13.76575 | 6.302051 | 12 | 1.01579 | 0.02082466 | 1.995 | 0.33 | 7 | 0.89 | 1.83 | 2.16 | 1.474286 | 0.6216667 | 0.58 | 2 | 8 | 6 | 2.021667 | 1.98 | 2.000833
mp-1288525 | Ba2FeMoO6 | Fe, Mo | -2.500983 | 0.0001280155 | 0.7715 | 2.00003 | C2 | TRUE | Ba | 2.17 |  |  | Fe | 1.26 | Mo | 1.39 | Ferromagnetic / Ferrimagnetic |  |  | FM → PM (Curie-type) | -0.38858595 | 11.795026 | 11.795026 | 13.74126 | 6.313282 | 5 | 1.01579 | 0.02082466 | 1.995 | 0.33 | 7 | 0.89 | 1.83 | 2.16 | 1.474286 | 0.6216667 | 0.58 | 2 | 8 | 6 | 2.021667 | 1.98 | 2.000833
mp-1288978 | Ba2FeMoO6 | Fe, Mo | -2.501110608 | 0 | 0.9037 | 2.00003 | C2 | TRUE | Ba | 2.17 |  |  | Fe | 1.26 | Mo | 1.39 | Ferromagnetic / Ferrimagnetic |  |  | FM → PM (Curie-type) | -0.3885933 | 11.793382 | 11.793382 | 13.77882 | 6.29607 | 5 | 1.01579 | 0.02082466 | 1.995 | 0.33 | 7 | 0.89 | 1.83 | 2.16 | 1.474286 | 0.6216667 | 0.58 | 2 | 8 | 6 | 2.021667 | 1.98 | 2.000833
mp-18995 | Ba2FeMoO6 | Fe, Mo | -2.497820122 | 0.003290486 | 0 | 3.9999999 | C2/m | TRUE | Ba | 2.17 |  |  | Fe | 1.26 | Mo | 1.39 | Ferromagnetic / Ferrimagnetic |  |  | FM → PM (Curie-type) | -0.77694046 | 5.889248 | 5.889248 | 13.66514 | 6.348449 | 12 | 1.01579 | 0.02082466 | 1.995 | 0.33 | 7 | 0.89 | 1.83 | 2.16 | 1.474286 | 0.6216667 | 0.58 | 2 | 8 | 6 | 2.021667 | 1.98 | 2.000833
mp-31756 | Ba2FeReO6 | Re, Fe | -2.485915 | 0.003049289 | 0 | 3.000002 | Fm-3m | TRUE | Ba | 2.17 |  |  | Re | 1.37 | Fe | 1.26 | Ferromagnetic / Ferrimagnetic |  |  | FM → PM (Curie-type) | -0.7926802 | 4.580135 | 4.580135 | 13.58017 | 7.491926 | 225 | 1.027603 | 0.0443246 | 1.865 | 0.07 | 7.5 | 0.89 | 1.9 | 1.83 | 1.474286 | 0.534 | 0.6216667 | 2 | 7 | 8 | 1.934 | 2.021667 | 1.977833
mp-1272506 | Ba2FeWO6 | Fe, W | -2.639823302 | 0.0003475995 | 2.5062 | 9.33e-05 | P-1 | TRUE | Ba | 2.17 |  |  | Fe | 1.26 | W | 1.41 | Antiferromagnetic / Diamagnetic |  |  | AFM → PM (Néel-type) | -0.40420532 | 7.8857102 | 7.8857102 | 14.23224 | 7.121058 | 2 | 1.02038 | 0.02995565 | 1.765 | 0.13 | 7 | 0.89 | 1.83 | 1.7 | 1.474286 | 0.6216667 | 0.562 | 2 | 8 | 6 | 2.021667 | 1.962 | 1.991833
mp-18845 | Ba2FeWO6 | Fe, W | -2.640171 | 0 | 0 | 7.82e-05 | I4/mmm | TRUE | Ba | 2.17 |  |  | Fe | 1.26 | W | 1.41 | Antiferromagnetic / Diamagnetic |  |  | AFM → PM (Néel-type) | -0.40423417 | 7.855659 | 7.855659 | 14.25377 | 7.110302 | 139 | 1.02038 | 0.02995565 | 1.765 | 0.13 | 7 | 0.89 | 1.83 | 1.7 | 1.474286 | 0.6216667 | 0.562 | 2 | 8 | 6 | 2.021667 | 1.962 | 1.991833
mp-2217283 | Ba2MgFeMoO6 | Fe, Mo | -2.381063 | 0.1940804 | 1.5819 | 2.0000001 | P1 | TRUE | Ba | 2.17 |  |  | Fe | 1.26 | Mo | 1.39 | Ferromagnetic / Ferrimagnetic |  |  | FM → PM (Curie-type) | -0.66596234 | 7.505247 | 7.505247 | 14.74417 | 5.597798 | 1 | 1.01579 | 0.02082466 | 1.995 | 0.33 | 7 | 0.89 | 1.83 | 2.16 | 1.474286 | 0.6216667 | 0.58 | 2 | 8 | 6 | 2.021667 | 1.98 | 2.000833
mp-20399 | Ba2MnMoO6 | Mn, Mo | -2.629657 | 0 | 1.2654 | 0 | Fm-3m | TRUE | Ba | 2.17 |  |  | Mn | 1.27 | Mo | 1.39 | Antiferromagnetic / Diamagnetic |  |  | AFM → PM (Néel-type) | -0.3986222 | 9.6240635 | 9.6240635 | 14.38536 | 6.020136 | 225 | 1.024925 | 0.003025719 | 1.855 | 0.61 | 6.5 | 0.89 | 1.55 | 2.16 | 1.474286 | 0.586 | 0.58 | 2 | 7 | 6 | 1.986 | 1.98 | 1.983
mp-1228414 | Ba2MnNbO6 | Nb, Mn | -2.94071 | 0.02737555 | 0 | 4.0000187 | Fm-3m | TRUE | Ba | 2.17 |  |  | Nb | 1.46 | Mn | 1.27 | Ferromagnetic / Ferrimagnetic |  |  | FM → PM (Curie-type) | -0.8226017 | 4.374475 | 4.374475 | 13.96869 | 6.163647 | 225 | 1.000421 | 0.04486323 | 1.575 | 0.05 | 6 | 0.89 | 1.6 | 1.55 | 1.474286 | 0.6771429 | 0.586 | 2 | 5 | 7 | 2.077143 | 1.986 | 2.031571
mp-1272179 | Ba2MnNbO6 | Nb, Mn | -2.963532 | 0.004553596 | 1.1628 | 15.9994692 | Pnma | TRUE | Ba | 2.17 |  |  | Nb | 1.46 | Mn | 1.27 | Ferromagnetic / Ferrimagnetic |  |  | FM → PM (Curie-type) | -0.20590189 | 16.536757 | 16.536757 | 14.05357 | 6.126423 | 62 | 1.000421 | 0.04486323 | 1.575 | 0.05 | 6 | 0.89 | 1.6 | 1.55 | 1.474286 | 0.6771429 | 0.586 | 2 | 5 | 7 | 2.077143 | 1.986 | 2.031571
mp-1275240 | Ba2MnNbO6 | Nb, Mn | -2.962911 | 0.005175065 | 1.1475 | 16.0006208 | P-1 | TRUE | Ba | 2.17 |  |  | Nb | 1.46 | Mn | 1.27 | Ferromagnetic / Ferrimagnetic |  |  | FM → PM (Curie-type) | -0.20588998 | 16.53973 | 16.53973 | 14.02148 | 6.140443 | 2 | 1.000421 | 0.04486323 | 1.575 | 0.05 | 6 | 0.89 | 1.6 | 1.55 | 1.474286 | 0.6771429 | 0.586 | 2 | 5 | 7 | 2.077143 | 1.986 | 2.031571
mp-1278519 | Ba2MnNbO6 | Nb, Mn | -2.951583 | 0.01650276 | 0.0764 | 16.0006634 | Imma | TRUE | Ba | 2.17 |  |  | Nb | 1.46 | Mn | 1.27 | Ferromagnetic / Ferrimagnetic |  |  | FM → PM (Curie-type) | -0.20573488 | 16.823687 | 16.823687 | 13.95225 | 6.170913 | 74 | 1.000421 | 0.04486323 | 1.575 | 0.05 | 6 | 0.89 | 1.6 | 1.55 | 1.474286 | 0.6771429 | 0.586 | 2 | 5 | 7 | 2.077143 | 1.986 | 2.031571
mp-1278534 | Ba2MnNbO6 | Nb, Mn | -2.961725 | 0.006360356 | 0.1858 | 0 | I4/mmm | TRUE | Ba | 2.17 |  |  | Nb | 1.46 | Mn | 1.27 | Antiferromagnetic / Diamagnetic |  |  | AFM → PM (Néel-type) | -0.41185784 | 8.193393 | 8.193393 | 14.0125 | 6.144378 | 139 | 1.000421 | 0.04486323 | 1.575 | 0.05 | 6 | 0.89 | 1.6 | 1.55 | 1.474286 | 0.6771429 | 0.586 | 2 | 5 | 7 | 2.077143 | 1.986 | 2.031571
mp-20813 | Ba2MnReO6 | Re, Mn | -2.637857 | 0 | 0 | 3.9999996 | Fm-3m | TRUE | Ba | 2.17 |  |  | Re | 1.37 | Mn | 1.27 | Ferromagnetic / Ferrimagnetic |  |  | FM → PM (Curie-type) | -0.81497145 | 4.812974 | 4.812974 | 14.2357 | 7.136356 | 225 | 1.036953 | 0.02653061 | 1.725 | 0.35 | 7 | 0.89 | 1.9 | 1.55 | 1.474286 | 0.534 | 0.586 | 2 | 7 | 7 | 1.934 | 1.986 | 1.96
mp-1228678 | Ba2MnRuO6 | Mn, Ru | -2.317134 | 0.02291561 | 0 | 20.9979188 | C2/m | TRUE | Ba | 2.17 |  |  | Mn | 1.27 | Ru | 1.34 | Ferromagnetic / Ferrimagnetic |  |  | FM → PM (Curie-type) | -0.25079706 | 17.641863 | 17.641863 | 14.21424 | 6.152542 | 12 | 1.040403 | 0.03327361 | 1.875 | 0.65 | 7.5 | 0.89 | 1.55 | 2.2 | 1.474286 | 0.586 | 0.521 | 2 | 7 | 8 | 1.986 | 1.921 | 1.9535
mp-19085 | Ba2MnWO6 | Mn, W | -2.746981 | 0 | 2.2267 | 0 | Fm-3m | TRUE | Ba | 2.17 |  |  | Mn | 1.27 | W | 1.41 | Antiferromagnetic / Diamagnetic |  |  | AFM → PM (Néel-type) | -0.4143204 | 9.365975 | 9.365975 | 14.52956 | 6.964971 | 225 | 1.029598 | 0.01215805 | 1.625 | 0.15 | 6.5 | 0.89 | 1.55 | 1.7 | 1.474286 | 0.586 | 0.562 | 2 | 7 | 6 | 1.986 | 1.962 | 1.974
mp-1228382 | Ba2NbCoO6 | Co, Nb | -2.710650131 | 0.06609619 | 1.5346 | 0.0002618 | Fm-3m | TRUE | Ba | 2.17 |  |  | Co | 1.25 | Nb | 1.46 | Antiferromagnetic / Diamagnetic |  |  | AFM → PM (Néel-type) | -0.779113 | 2.2662683 | 2.2662683 | 13.07089 | 6.637765 | 225 | 0.9907757 | 0.02514799 | 1.74 | 0.28 | 7 | 0.89 | 1.88 | 1.6 | 1.474286 | 0.6255556 | 0.6771429 | 2 | 9 | 5 | 2.025556 | 2.077143 | 2.051349
mp-31627 | Ba2NbCrO6 | Cr, Nb | -3.056199825 | 0 | 1.5824 | 12 | P6_3/mmc | TRUE | Ba | 2.17 |  |  | Cr | 1.28 | Nb | 1.46 | Ferromagnetic / Ferrimagnetic |  |  | FM → PM (Curie-type) | -0.20860834 | 10.306665 | 10.306665 | 13.73422 | 6.233302 | 194 | 1.016685 | 0.07810769 | 1.63 | 0.06 | 5.5 | 0.89 | 1.66 | 1.6 | 1.474286 | 0.521 | 0.6771429 | 2 | 6 | 5 | 1.921 | 2.077143 | 1.999071
mp-1021504 | Ba2NbFeO6 | Fe, Nb | -2.895554 | 0 | 1.455 | 0 | Fm-3m | TRUE | Ba | 2.17 |  |  | Fe | 1.26 | Nb | 1.46 | Antiferromagnetic / Diamagnetic |  |  | AFM → PM (Néel-type) | -0.40364772 | 9.460408 | 9.460408 | 13.86336 | 6.221341 | 225 | 0.9917157 | 0.02706942 | 1.715 | 0.23 | 6.5 | 0.89 | 1.83 | 1.6 | 1.474286 | 0.6216667 | 0.6771429 | 2 | 8 | 5 | 2.021667 | 2.077143 | 2.049405
mp-1022733 | Ba2NbFeO6 | Fe, Nb | -2.877412 | 0.01814204 | 1.6908 | 15.0030445 | P-3m1 | TRUE | Ba | 2.17 |  |  | Fe | 1.26 | Nb | 1.46 | Ferromagnetic / Ferrimagnetic |  |  | FM → PM (Curie-type) | -0.26888698 | 14.239211 | 14.239211 | 14.35095 | 6.009965 | 164 | 0.9917157 | 0.02706942 | 1.715 | 0.23 | 6.5 | 0.89 | 1.83 | 1.6 | 1.474286 | 0.6216667 | 0.6771429 | 2 | 8 | 5 | 2.021667 | 2.077143 | 2.049405
mp-1022808 | Ba2NbFeO6 | Fe, Nb | -2.873255236 | 0.02229848 | 1.3498 | 20.0003999 | P6_3/mmc | TRUE | Ba | 2.17 |  |  | Fe | 1.26 | Nb | 1.46 | Ferromagnetic / Ferrimagnetic |  |  | FM → PM (Curie-type) | -0.20153396 | 18.770481 | 18.770481 | 14.26798 | 6.044913 | 194 | 0.9917157 | 0.02706942 | 1.715 | 0.23 | 6.5 | 0.89 | 1.83 | 1.6 | 1.474286 | 0.6216667 | 0.6771429 | 2 | 8 | 5 | 2.021667 | 2.077143 | 2.049405
mp-1205833 | Ba2NbRhO6 | Nb, Rh | -2.733223787 | 0 | 0.8889 | 7.22e-05 | Fm-3m | TRUE | Ba | 2.17 |  |  | Nb | 1.46 | Rh | 1.34 | Antiferromagnetic / Diamagnetic |  |  | AFM → PM (Néel-type) | -0.780466 | 0.09526661 | 0.09526661 | 13.85903 | 6.787146 | 225 | 0.9957647 | 0.03534558 | 1.94 | 0.68 | 7 | 0.89 | 1.6 | 2.28 | 1.474286 | 0.6771429 | 0.605 | 2 | 5 | 9 | 2.077143 | 2.005 | 2.041071
mp-1078969 | Ba2NbVO6 | Nb, V | -3.119411723 | 0 | 0 | 0.0002321 | C2/m | TRUE | Ba | 2.17 |  |  | Nb | 1.46 | V | 1.34 | Antiferromagnetic / Diamagnetic |  |  | AFM → PM (Néel-type) | -0.20867603 | 8.364913 | 8.364913 | 13.89758 | 6.147434 | 12 | 1.002673 | 0.04946592 | 1.615 | 0.03 | 5 | 0.89 | 1.6 | 1.63 | 1.474286 | 0.6771429 | 0.576875 | 2 | 5 | 5 | 2.077143 | 1.976875 | 2.027009
mp-1277332 | Ba2NbVO6 | Nb, V | -3.094641198 | 0.02477052 | 0 | 0.1300782 | P-1 | TRUE | Ba | 2.17 |  |  | Nb | 1.46 | V | 1.34 | Paramagnetic / Weakly magnetic |  |  | No long-range magnetic transition | -0.41702795 | 4.0322614 | 4.0322614 | 13.86089 | 6.163707 | 2 | 1.002673 | 0.04946592 | 1.615 | 0.03 | 5 | 0.89 | 1.6 | 1.63 | 1.474286 | 0.6771429 | 0.576875 | 2 | 5 | 5 | 2.077143 | 1.976875 | 2.027009
mp-552567 | Ba2NiMoO6 | Ni, Mo | -2.44925213 | 0 | 2.3514 | 0 | Fm-3m | TRUE | Ba | 2.17 |  |  | Ni | 1.24 | Mo | 1.39 | Antiferromagnetic / Diamagnetic |  |  | AFM → PM (Néel-type) | -0.37070328 | 4.146227 | 4.146227 | 13.70591 | 6.364076 | 225 | 1.028705 | 0.004338395 | 2.035 | 0.25 | 8 | 0.89 | 1.91 | 2.16 | 1.474286 | 0.5714286 | 0.58 | 2 | 10 | 6 | 1.971429 | 1.98 | 1.975714
mp-1147774 | Ba2NiRuO6 | Ni, Ru | -2.068848193 | 0.02593219 | 0.004 | 15.9818678 | P6_3/mmc | TRUE | Ba | 2.17 |  |  | Ni | 1.24 | Ru | 1.34 | Ferromagnetic / Ferrimagnetic |  |  | FM → PM (Curie-type) | -0.17270057 | 14.351908 | 14.351908 | 13.97132 | 6.304148 | 194 | 1.044298 | 0.02591111 | 2.055 | 0.29 | 9 | 0.89 | 1.91 | 2.2 | 1.474286 | 0.5714286 | 0.521 | 2 | 10 | 8 | 1.971429 | 1.921 | 1.946214
mp-504723 | Ba2NiWO6 | Ni, W | -2.563659 | 0 | 3.3409 | 0 | Fm-3m | TRUE | Ba | 2.17 |  |  | Ni | 1.24 | W | 1.41 | Antiferromagnetic / Diamagnetic |  |  | AFM → PM (Néel-type) | -0.38675615 | 3.8896751 | 3.8896751 | 13.81776 | 7.368893 | 225 | 1.033412 | 0.004794073 | 1.805 | 0.21 | 8 | 0.89 | 1.91 | 1.7 | 1.474286 | 0.5714286 | 0.562 | 2 | 10 | 6 | 1.971429 | 1.962 | 1.966714
mp-1521698 | BaCaFeWO6 | Fe, W | -2.498643676 | 0.1576966 | 0 | 3.9999999 | F-43m | TRUE | Ba | 2.17 |  |  | Fe | 1.26 | W | 1.41 | Ferromagnetic / Ferrimagnetic |  |  | FM → PM (Curie-type) | -0.8048151 | 4.98098 | 4.98098 | 13.20802 | 6.450628 | 216 | 1.02038 | 0.02995565 | 1.765 | 0.13 | 7 | 0.89 | 1.83 | 1.7 | 1.474286 | 0.6216667 | 0.562 | 2 | 8 | 6 | 2.021667 | 1.962 | 1.991833
mp-1521804 | BaCaHfNbO6 | Nb, Hf | -3.380671267 | 0.1210748 | 0 | 0.0353277 | F-43m | TRUE | Ba | 2.17 |  |  | Nb | 1.46 | Hf | 1.59 | Antiferromagnetic / Diamagnetic |  |  | AFM → PM (Néel-type) | -0.87561303 | 0.19397466 | 0.19397466 | 14.09651 | 6.417601 | 216 | 0.9684812 | 0.02042206 | 1.45 | 0.3 | 4.5 | 0.89 | 1.6 | 1.3 | 1.474286 | 0.6771429 | 0.72 | 2 | 5 | 4 | 2.077143 | 2.12 | 2.098571
mp-1521252 | BaCaHfWO6 | Hf, W | -3.056130819 | 0.1809379 | 0 | 2 | F-43m | TRUE | Ba | 2.17 |  |  | Hf | 1.59 | W | 1.41 | Ferromagnetic / Ferrimagnetic |  |  | FM → PM (Curie-type) | -0.8751478 | 1.7624788 | 1.7624788 | 14.10703 | 7.483197 | 216 | 0.9957996 | 0.07741303 | 1.5 | 0.4 | 5 | 0.89 | 1.3 | 1.7 | 1.474286 | 0.72 | 0.562 | 2 | 4 | 6 | 2.12 | 1.962 | 2.041
mp-1516790 | BaCaHfZrO6 | Zr, Hf | -3.635092758 | 0.09499662 | 3.3163 | 0 | F-43m | TRUE | Ba | 2.17 |  |  | Zr | 1.6 | Hf | 1.59 | Antiferromagnetic / Diamagnetic |  |  | AFM → PM (Néel-type) | -0.88503945 | 0.07621504 | 0.07621504 | 14.64953 | 6.156268 | 216 | 0.9527001 | 0.0125 | 1.315 | 0.03 | 4 | 0.89 | 1.33 | 1.3 | 1.474286 | 0.7466667 | 0.72 | 2 | 4 | 4 | 2.146667 | 2.12 | 2.133333
mp-1516715 | BaCaMnWO6 | Mn, W | -2.67037 | 0.09189259 | 1.8852 | 5.0000003 | F-43m | TRUE | Ba | 2.17 |  |  | Mn | 1.27 | W | 1.41 | Ferromagnetic / Ferrimagnetic |  |  | FM → PM (Curie-type) | -0.8253334 | 4.6475587 | 4.6475587 | 13.85922 | 6.136665 | 216 | 1.029598 | 0.01215805 | 1.625 | 0.15 | 6.5 | 0.89 | 1.55 | 1.7 | 1.474286 | 0.586 | 0.562 | 2 | 7 | 6 | 1.986 | 1.962 | 1.974
mp-1519910 | BaCaNbWO6 | Nb, W | -2.81802165 | 0.1583543 | 0.7631 | 2.9999999 | F-43m | TRUE | Ba | 2.17 |  |  | Nb | 1.46 | W | 1.41 | Ferromagnetic / Ferrimagnetic |  |  | FM → PM (Curie-type) | -0.8488356 | 2.5361567 | 2.5361567 | 14.15545 | 6.453639 | 216 | 1.006365 | 0.05701351 | 1.65 | 0.1 | 5.5 | 0.89 | 1.6 | 1.7 | 1.474286 | 0.6771429 | 0.562 | 2 | 5 | 6 | 2.077143 | 1.962 | 2.019571
mp-1519061 | BaCaZrNbO6 | Zr, Nb | -3.313915328 | 0.1136746 | 0 | 0.0002061 | F-43m | TRUE | Ba | 2.17 |  |  | Zr | 1.6 | Nb | 1.46 | Antiferromagnetic / Diamagnetic |  |  | AFM → PM (Néel-type) | -0.85510266 | 0.19066449 | 0.19066449 | 14.35929 | 5.290995 | 216 | 0.9623667 | 0.03291995 | 1.465 | 0.27 | 4.5 | 0.89 | 1.33 | 1.6 | 1.474286 | 0.7466667 | 0.6771429 | 2 | 4 | 5 | 2.146667 | 2.077143 | 2.111905
mp-1519763 | BaCaZrWO6 | Zr, W | -2.979708477 | 0.194257 | 0 | 1.9999999 | F-43m | TRUE | Ba | 2.17 |  |  | Zr | 1.6 | W | 1.41 | Ferromagnetic / Ferrimagnetic |  |  | FM → PM (Curie-type) | -0.85421574 | 1.670713 | 1.670713 | 14.36111 | 6.34177 | 216 | 0.9893365 | 0.08989129 | 1.515 | 0.37 | 5 | 0.89 | 1.33 | 1.7 | 1.474286 | 0.7466667 | 0.562 | 2 | 4 | 6 | 2.146667 | 1.962 | 2.054333
mp-1519687 | BaCrInWO6 | Cr, W | -2.233423 | 0.170294 | 0.1824 | 2.9999999 | F-43m | TRUE | Ba | 2.17 |  |  | Cr | 1.28 | W | 1.41 | Ferromagnetic / Ferrimagnetic |  |  | FM → PM (Curie-type) | -0.7937458 | 3.5183733 | 3.5183733 | 13.25204 | 7.317498 | 216 | 1.046833 | 0.02111769 | 1.68 | 0.04 | 6 | 0.89 | 1.66 | 1.7 | 1.474286 | 0.521 | 0.562 | 2 | 6 | 6 | 1.921 | 1.962 | 1.9415
mp-1519016 | BaEuHfNbO6 | Nb, Hf | -3.41307 | 0.05206912 | 0 | 6.8874179 | F-43m | TRUE | Ba | 2.17 | Eu | 1.99 | Nb | 1.46 | Hf | 1.59 | Ferromagnetic / Ferrimagnetic |  |  | FM → PM (Curie-type) | -0.95946157 | 6.9837103 | 6.9837103 | 13.95765 | 7.812557 | 216 | 0.9684812 | 0.02042206 | 1.45 | 0.3 | 4.5 | 0.89 | 1.6 | 1.3 | 1.474286 | 0.6771429 | 0.72 | 2 | 5 | 4 | 2.077143 | 2.12 | 2.098571
mp-1517277 | BaEuHfZrO6 | Zr, Hf | -3.669407 | 0.04404608825 | 0.4266 | 7.0000002 | F-43m | TRUE | Ba | 2.17 | Eu | 1.99 | Zr | 1.6 | Hf | 1.59 | Ferromagnetic / Ferrimagnetic |  |  | FM → PM (Curie-type) | -0.9708201 | 6.8751984 | 6.8751984 | 14.79026 | 7.353861 | 216 | 0.9527001 | 0.0125 | 1.315 | 0.03 | 4 | 0.89 | 1.33 | 1.3 | 1.474286 | 0.7466667 | 0.72 | 2 | 4 | 4 | 2.146667 | 2.12 | 2.133333
mp-1523280 | BaEuZrNbO6 | Zr, Nb | -3.349369 | 0.06010360025 | 0 | 6.6693043 | F-43m | TRUE | Ba | 2.17 | Eu | 1.99 | Zr | 1.6 | Nb | 1.46 | Ferromagnetic / Ferrimagnetic |  |  | FM → PM (Curie-type) | -0.93922424 | 6.9944234 | 6.9944234 | 14.51078 | 6.516126 | 216 | 0.9623667 | 0.03291995 | 1.465 | 0.27 | 4.5 | 0.89 | 1.33 | 1.6 | 1.474286 | 0.7466667 | 0.6771429 | 2 | 4 | 5 | 2.146667 | 2.077143 | 2.111905
mp-1518724 | BaGdCrFeO6 | Cr, Fe | -5.153567591 | 0 | 0 | 9.6463861 | F-43m | TRUE | Ba | 2.17 | Gd | 1.8 | Cr | 1.28 | Fe | 1.26 | Ferromagnetic / Ferrimagnetic |  |  | FM → PM (Curie-type) | -0.84758914 | 13.217909 | 13.217909 | 14.24299 | 5.810837 | 216 | 1.030991 | 0.05106527 | 1.745 | 0.17 | 7 | 0.89 | 1.66 | 1.83 | 1.474286 | 0.521 | 0.6216667 | 2 | 6 | 8 | 1.921 | 2.021667 | 1.971333
mp-1516647 | BaHfNbInO6 | Nb, Hf | -3.066335 | 0.09681741 | 0.6228 | 0 | F-43m | TRUE | Ba | 2.17 |  |  | Nb | 1.46 | Hf | 1.59 | Antiferromagnetic / Diamagnetic |  |  | AFM → PM (Néel-type) | -0.8484355 | 0.13982949 | 0.13982949 | 14.32383 | 7.182205 | 216 | 0.9684812 | 0.02042206 | 1.45 | 0.3 | 4.5 | 0.89 | 1.6 | 1.3 | 1.474286 | 0.6771429 | 0.72 | 2 | 5 | 4 | 2.077143 | 2.12 | 2.098571
mp-1522487 | BaHfTiInO6 | Hf, Ti | -3.104368333 | 0.1904707 | 0 | 8e-07 | F-43m | TRUE | Ba | 2.17 |  |  | Hf | 1.59 | Ti | 1.47 | Antiferromagnetic / Diamagnetic |  |  | AFM → PM (Néel-type) | -0.8360032 | 0.12232253 | 0.12232253 | 13.4951 | 7.069062 | 216 | 0.9785004 | 0.04132397 | 1.42 | 0.24 | 4 | 0.89 | 1.3 | 1.54 | 1.474286 | 0.72 | 0.6341667 | 2 | 4 | 4 | 2.12 | 2.034167 | 2.077083
mp-1522067 | BaInFeWO6 | Fe, W | -2.089324 | 0.1948221645 | 0 | 4.9754546 | F-43m | TRUE | Ba | 2.17 |  |  | Fe | 1.26 | W | 1.41 | Ferromagnetic / Ferrimagnetic |  |  | FM → PM (Curie-type) | -0.7699906 | 4.58583 | 4.58583 | 13.45318 | 7.255601 | 216 | 1.02038 | 0.02995565 | 1.765 | 0.13 | 7 | 0.89 | 1.83 | 1.7 | 1.474286 | 0.6216667 | 0.562 | 2 | 8 | 6 | 2.021667 | 1.962 | 1.991833
mp-1228112 | BaLaCoIrO6 | Ir, Co | -2.256188 | 0.0772746 | 0 | 4.9919466 | P1 | TRUE | Ba | 2.17 | La | 1.87 | Ir | 1.36 | Co | 1.25 | Ferromagnetic / Ferrimagnetic |  |  | FM → PM (Curie-type) | -0.7535806 | 3.2760093 | 3.2760093 | 13.18804 | 7.849124 | 1 | 1.00353 | 0.0002743108 | 2.04 | 0.32 | 9 | 0.89 | 2.2 | 1.88 | 1.474286 | 0.625 | 0.6255556 | 2 | 9 | 9 | 2.025 | 2.025556 | 2.025278
mp-1229299 | BaLaCrMoO6 | Cr, Mo | -2.724911 | 0.1362501 | 0 | 4.995957 | F-43m | TRUE | Ba | 2.17 | La | 1.87 | Cr | 1.28 | Mo | 1.39 | Ferromagnetic / Ferrimagnetic |  |  | FM → PM (Curie-type) | -0.8458093 | 4.700927 | 4.700927 | 13.27231 | 6.507942 | 216 | 1.042003 | 0.03024865 | 1.91 | 0.5 | 6 | 0.89 | 1.66 | 2.16 | 1.474286 | 0.521 | 0.58 | 2 | 6 | 6 | 1.921 | 1.98 | 1.9505
mp-40356 | BaLaMnMoO6 | Mn, Mo | -2.644228 | 0.193646 | 0.3824 | 6.0003792 | F-43m | TRUE | Ba | 2.17 | La | 1.87 | Mn | 1.27 | Mo | 1.39 | Ferromagnetic / Ferrimagnetic |  |  | FM → PM (Curie-type) | -0.837468 | 5.2977467 | 5.2977467 | 13.87282 | 6.261447 | 216 | 1.024925 | 0.003025719 | 1.855 | 0.61 | 6.5 | 0.89 | 1.55 | 2.16 | 1.474286 | 0.586 | 0.58 | 2 | 7 | 6 | 1.986 | 1.98 | 1.983
mp-1227855 | BaLaMnRuO6 | Mn, Ru | -2.499962 | 0.1909242 | 0 | 2 | F-43m | TRUE | Ba | 2.17 | La | 1.87 | Mn | 1.27 | Ru | 1.34 | Ferromagnetic / Ferrimagnetic |  |  | FM → PM (Curie-type) | -0.8004295 | 6.2192116 | 6.2192116 | 13.3985 | 6.546686 | 216 | 1.040403 | 0.03327361 | 1.875 | 0.65 | 7.5 | 0.89 | 1.55 | 2.2 | 1.474286 | 0.586 | 0.521 | 2 | 7 | 8 | 1.986 | 1.921 | 1.9535
mp-1272796 | BaLaMnRuO6 | Mn, Ru | -2.567297 | 0.1235891 | 0.321 | 1.9999967 | Cm | TRUE | Ba | 2.17 | La | 1.87 | Mn | 1.27 | Ru | 1.34 | Ferromagnetic / Ferrimagnetic |  |  | FM → PM (Curie-type) | -0.8048032 | 6.512626 | 6.512626 | 13.53595 | 6.480211 | 8 | 1.040403 | 0.03327361 | 1.875 | 0.65 | 7.5 | 0.89 | 1.55 | 2.2 | 1.474286 | 0.586 | 0.521 | 2 | 7 | 8 | 1.986 | 1.921 | 1.9535
mp-690567 | BaLaMnRuO6 | Mn, Ru | -2.541232 | 0.1496536 | 0 | 15.8583723 | Pc | TRUE | Ba | 2.17 | La | 1.87 | Mn | 1.27 | Ru | 1.34 | Ferromagnetic / Ferrimagnetic |  |  | FM → PM (Curie-type) | -0.40238962 | 13.0030575 | 13.0030575 | 13.54777 | 6.474557 | 7 | 1.040403 | 0.03327361 | 1.875 | 0.65 | 7.5 | 0.89 | 1.55 | 2.2 | 1.474286 | 0.586 | 0.521 | 2 | 7 | 8 | 1.986 | 1.921 | 1.9535
mp-1227851 | BaLaNbCrO6 | Cr, Nb | -3.066584 | 0.1270253 | 0 | 1.999924 | F-43m | TRUE | Ba | 2.17 | La | 1.87 | Cr | 1.28 | Nb | 1.46 | Ferromagnetic / Ferrimagnetic |  |  | FM → PM (Curie-type) | -0.8729637 | 2.9976158 | 2.9976158 | 13.28402 | 6.464285 | 216 | 1.016685 | 0.07810769 | 1.63 | 0.06 | 5.5 | 0.89 | 1.66 | 1.6 | 1.474286 | 0.521 | 0.6771429 | 2 | 6 | 5 | 1.921 | 2.077143 | 1.999071
mp-622618 | BaLaNiRuO6 | Ru, Ni | -2.372737 | 0.03939286 | 0 | 5.0061727 | I-4 | TRUE | Ba | 2.17 | La | 1.87 | Ru | 1.34 | Ni | 1.24 | Ferromagnetic / Ferrimagnetic |  |  | FM → PM (Curie-type) | -0.74969345 | 3.8144102 | 3.8144102 | 12.87409 | 6.8618 | 82 | 1.044298 | 0.02591111 | 2.055 | 0.29 | 9 | 0.89 | 2.2 | 1.91 | 1.474286 | 0.521 | 0.5714286 | 2 | 8 | 10 | 1.921 | 1.971429 | 1.946214
mp-41283 | BaLaTaMnO6 | Mn, Ta | -3.186557 | 0.1238966 | 1.0025 | 5.00002 | F-43m | TRUE | Ba | 2.17 | La | 1.87 | Mn | 1.27 | Ta | 1.46 | Ferromagnetic / Ferrimagnetic |  |  | FM → PM (Curie-type) | -0.8955742 | 4.5568285 | 4.5568285 | 14.05461 | 7.18482 | 216 | 0.9962877 | 0.05294118 | 1.525 | 0.05 | 6 | 0.89 | 1.55 | 1.5 | 1.474286 | 0.586 | 0.694 | 2 | 7 | 5 | 1.986 | 2.094 | 2.04
mp-1227861 | BaLaTiCrO6 | Cr, Ti | -3.290828 | 0.05362218 | 2.2522 | 1e-07 | F-43m | TRUE | Ba | 2.17 | La | 1.87 | Cr | 1.28 | Ti | 1.47 | Antiferromagnetic / Diamagnetic |  |  | AFM → PM (Néel-type) | -0.21699277 | 11.868908 | 11.868908 | 12.63179 | 6.205988 | 216 | 1.027733 | 0.05722473 | 1.6 | 0.12 | 5 | 0.89 | 1.66 | 1.54 | 1.474286 | 0.521 | 0.6341667 | 2 | 6 | 4 | 1.921 | 2.034167 | 1.977583
mp-39208 | BaLaTiCrO6 | Cr, Ti | -3.297388 | 0.04706259 | 1.225 | 11.9988121 | Pmma | TRUE | Ba | 2.17 | La | 1.87 | Cr | 1.28 | Ti | 1.47 | Ferromagnetic / Ferrimagnetic |  |  | FM → PM (Curie-type) | -0.21715245 | 11.624139 | 11.624139 | 12.64526 | 6.199375 | 51 | 1.027733 | 0.05722473 | 1.6 | 0.12 | 5 | 0.89 | 1.66 | 1.54 | 1.474286 | 0.521 | 0.6341667 | 2 | 6 | 4 | 1.921 | 2.034167 | 1.977583
mp-1227842 | BaLaTiFeO6 | Fe, Ti | -3.11263 | 0.05997186 | 1.7838 | 0 | F-43m | TRUE | Ba | 2.17 | La | 1.87 | Fe | 1.26 | Ti | 1.47 | Antiferromagnetic / Diamagnetic |  |  | AFM → PM (Néel-type) | -0.41934595 | 9.633881 | 9.633881 | 12.77205 | 6.187872 | 216 | 1.002224 | 0.006163961 | 1.685 | 0.29 | 6 | 0.89 | 1.83 | 1.54 | 1.474286 | 0.6216667 | 0.6341667 | 2 | 8 | 4 | 2.021667 | 2.034167 | 2.027917
mp-1523111 | BaMnInWO6 | Mn, W | -2.191957 | 0.1948026 | 0 | 4.5399525 | F-43m | TRUE | Ba | 2.17 |  |  | Mn | 1.27 | W | 1.41 | Ferromagnetic / Ferrimagnetic |  |  | FM → PM (Curie-type) | -0.78921455 | 4.562786 | 4.562786 | 13.84915 | 7.037273 | 216 | 1.029598 | 0.01215805 | 1.625 | 0.15 | 6.5 | 0.89 | 1.55 | 1.7 | 1.474286 | 0.586 | 0.562 | 2 | 7 | 6 | 1.986 | 1.962 | 1.974
mp-1227835 | BaNaTiNbO6 | Nb, Ti | -3.137728 | 0.03082286 | 1.5651 | 0.0007635 | F-43m | TRUE | Ba | 2.17 |  |  | Nb | 1.46 | Ti | 1.47 | Antiferromagnetic / Diamagnetic |  |  | AFM → PM (Néel-type) | -0.8238274 | 0.18390034 | 0.18390034 | 12.98265 | 5.078916 | 216 | 0.9887005 | 0.02090633 | 1.57 | 0.06 | 4.5 | 0.89 | 1.6 | 1.54 | 1.474286 | 0.6771429 | 0.6341667 | 2 | 5 | 4 | 2.077143 | 2.034167 | 2.055655
mp-1519828 | BaNb2CrO6 | Cr, Nb | -2.713847555 | 0.1806415 | 0 | 4.7459269 | Fm-3m | TRUE | Ba | 2.17 |  |  | Cr | 1.28 | Nb | 1.46 | Ferromagnetic / Ferrimagnetic |  |  | FM → PM (Curie-type) | -0.8848133 | 4.3446946 | 4.3446946 | 13.60208 | 5.751572 | 225 | 1.016685 | 0.07810769 | 1.63 | 0.06 | 5.5 | 0.89 | 1.66 | 1.6 | 1.474286 | 0.521 | 0.6771429 | 2 | 6 | 5 | 1.921 | 2.077143 | 1.999071
mp-1520199 | BaNbInWO6 | Nb, W | -2.420013 | 0.1861718 | 0 | 2 | F-43m | TRUE | Ba | 2.17 |  |  | Nb | 1.46 | W | 1.41 | Ferromagnetic / Ferrimagnetic |  |  | FM → PM (Curie-type) | -0.8188758 | 2.0428934 | 2.0428934 | 14.05248 | 7.384108 | 216 | 1.006365 | 0.05701351 | 1.65 | 0.1 | 5.5 | 0.89 | 1.6 | 1.7 | 1.474286 | 0.6771429 | 0.562 | 2 | 5 | 6 | 2.077143 | 1.962 | 2.019571
mp-1227838 | BaNdFeCoO6 | Fe, Co | -2.333681 | 0.0784512655 | 0 | 6.0003537 | P4mm | TRUE | Ba | 2.17 | Nd | 1.82 | Fe | 1.26 | Co | 1.25 | Ferromagnetic / Ferrimagnetic |  |  | FM → PM (Curie-type) | -0.75065243 | 6.723258 | 6.723258 | 12.10179 | 6.755661 | 99 | 1.004356 | 0.001921757 | 1.855 | 0.05 | 8.5 | 0.89 | 1.83 | 1.88 | 1.474286 | 0.6216667 | 0.6255556 | 2 | 8 | 9 | 2.021667 | 2.025556 | 2.023611
mp-1516816 | BaNdHfZrO6 | Zr, Hf | -3.524499 | 0.1953172 | 0 | 0.0001877 | F-43m | TRUE | Ba | 2.17 | Nd | 1.82 | Zr | 1.6 | Hf | 1.59 | Antiferromagnetic / Diamagnetic |  |  | AFM → PM (Néel-type) | -0.9045086 | 0.21092959 | 0.21092959 | 14.68441 | 7.319549 | 216 | 0.9527001 | 0.0125 | 1.315 | 0.03 | 4 | 0.89 | 1.33 | 1.3 | 1.474286 | 0.7466667 | 0.72 | 2 | 4 | 4 | 2.146667 | 2.12 | 2.133333
mp-1227874 | BaNdMnCoO6 | Mn, Co | -2.443626 | 0.08818121 | 0 | 13.9980881 | Cmm2 | TRUE | Ba | 2.17 | Nd | 1.82 | Mn | 1.27 | Co | 1.25 | Ferromagnetic / Ferrimagnetic |  |  | FM → PM (Curie-type) | -0.38497978 | 11.998368 | 11.998368 | 12.16395 | 6.708758 | 35 | 1.013286 | 0.01972081 | 1.715 | 0.33 | 8 | 0.89 | 1.55 | 1.88 | 1.474286 | 0.586 | 0.6255556 | 2 | 7 | 9 | 1.986 | 2.025556 | 2.005778
mp-1227378 | BaTiMnBiO6 | Mn, Ti | -2.495051 | 0.1681527 | 0 | 4.0101239 | F-43m | TRUE | Ba | 2.17 |  |  | Mn | 1.27 | Ti | 1.47 | Ferromagnetic / Ferrimagnetic |  |  | FM → PM (Curie-type) | -0.7788259 | 3.9536858 | 3.9536858 | 12.76584 | 7.090596 | 216 | 1.011116 | 0.02396252 | 1.545 | 0.01 | 5.5 | 0.89 | 1.55 | 1.54 | 1.474286 | 0.586 | 0.6341667 | 2 | 7 | 4 | 1.986 | 2.034167 | 2.010083
mp-1516399 | BaTiMnNbO6 | Mn, Nb, Ti | -2.873969 | 0.195678 | 0 | 4.9234599 | F-43m | TRUE | Ba | 2.17 |  |  | Mn | 1.27 | Nb | 1.46 | Ferromagnetic / Ferrimagnetic |  |  | FM → PM (Curie-type) | -0.8805953 | 4.900777 | 4.900777 | 12.77208 | 5.57802 | 216 | 1.000421 | 0.04486323 | 1.575 | 0.05 | 6 | 0.89 | 1.55 | 1.6 | 1.474286 | 0.586 | 0.6771429 | 2 | 7 | 5 | 1.986 | 2.077143 | 2.031571
mp-1522797 | BaTiNbGaO6 | Nb, Ti | -2.903553 | 0.1456191 | 0.6275 | 0 | F-43m | TRUE | Ba | 2.17 |  |  | Nb | 1.46 | Ti | 1.47 | Antiferromagnetic / Diamagnetic |  |  | AFM → PM (Néel-type) | -0.81411326 | 0.22270495 | 0.22270495 | 13.21369 | 5.5774 | 216 | 0.9887005 | 0.02090633 | 1.57 | 0.06 | 4.5 | 0.89 | 1.6 | 1.54 | 1.474286 | 0.6771429 | 0.6341667 | 2 | 5 | 4 | 2.077143 | 2.034167 | 2.055655
mp-1518364 | BaVInWO6 | V, W | -2.284229 | 0.163242 | 0 | 2.0421198 | F-43m | TRUE | Ba | 2.17 |  |  | V | 1.34 | W | 1.41 | Ferromagnetic / Ferrimagnetic |  |  | FM → PM (Curie-type) | -0.7936558 | 2.5173678 | 2.5173678 | 13.49714 | 7.171641 | 216 | 1.031983 | 0.007552918 | 1.665 | 0.07 | 5.5 | 0.89 | 1.63 | 1.7 | 1.474286 | 0.576875 | 0.562 | 2 | 5 | 6 | 1.976875 | 1.962 | 1.9694375
mp-1517252 | BaZrNbInO6 | Zr, Nb | -3.001398 | 0.09989654 | 0.6061 | 0 | F-43m | TRUE | Ba | 2.17 |  |  | Zr | 1.6 | Nb | 1.46 | Antiferromagnetic / Diamagnetic |  |  | AFM → PM (Néel-type) | -0.8285176 | 0.13297409 | 0.13297409 | 14.61396 | 6.048041 | 216 | 0.9623667 | 0.03291995 | 1.465 | 0.27 | 4.5 | 0.89 | 1.33 | 1.6 | 1.474286 | 0.7466667 | 0.6771429 | 2 | 4 | 5 | 2.146667 | 2.077143 | 2.111905
mp-1517256 | BaZrTiInO6 | Zr, Ti | -3.028436694 | 0.1986049 | 0 | 5.02e-05 | F-43m | TRUE | Ba | 2.17 |  |  | Zr | 1.6 | Ti | 1.47 | Antiferromagnetic / Diamagnetic |  |  | AFM → PM (Néel-type) | -0.8148943 | 0.09704213 | 0.09704213 | 13.76619 | 5.877213 | 216 | 0.9722592 | 0.05381702 | 1.435 | 0.21 | 4 | 0.89 | 1.33 | 1.54 | 1.474286 | 0.7466667 | 0.6341667 | 2 | 4 | 4 | 2.146667 | 2.034167 | 2.090417
mp-20286 | Ba2ReNiO6 | Re, Ni | -2.441907 | 0.03332119 | 0 | 3.0213158 | Fm-3m | TRUE | Ba | 2.17 |  |  | Re | 1.37 | Ni | 1.24 | Ferromagnetic / Ferrimagnetic |  |  | FM → PM (Curie-type) | -0.76100266 | 2.024217 | 2.024217 | 13.56294 | 7.536317 | 225 | 1.040821 | 0.01916746 | 1.905 | 0.01 | 8.5 | 0.89 | 1.9 | 1.91 | 1.474286 | 0.534 | 0.5714286 | 2 | 7 | 10 | 1.934 | 1.971429 | 1.952714
mp-1228308 | Ba2TaCoO6 | Co, Ta | -2.811753 | 0.07329587 | 1.5328 | 1.21e-05 | Fm-3m | TRUE | Ba | 2.17 |  |  | Co | 1.25 | Ta | 1.46 | Antiferromagnetic / Diamagnetic |  |  | AFM → PM (Néel-type) | -0.8085108 | 2.4869 | 2.4869 | 13.04683 | 7.770557 | 225 | 0.9867215 | 0.03322904 | 1.69 | 0.38 | 7 | 0.89 | 1.88 | 1.5 | 1.474286 | 0.6255556 | 0.694 | 2 | 9 | 5 | 2.025556 | 2.094 | 2.059778
mp-31630 | Ba2TaCrO6 | Cr, Ta | -3.16791 | 0 | 2.2009 | 12.0005588 | P6_3/mmc | TRUE | Ba | 2.17 |  |  | Cr | 1.28 | Ta | 1.46 | Ferromagnetic / Ferrimagnetic |  |  | FM → PM (Curie-type) | -0.2160233 | 11.13443 | 11.13443 | 14.03873 | 7.139476 | 194 | 1.012417 | 0.08617684 | 1.58 | 0.16 | 5.5 | 0.89 | 1.66 | 1.5 | 1.474286 | 0.521 | 0.694 | 2 | 6 | 5 | 1.921 | 2.094 | 2.0075
mp-1205671 | Ba2TaFeO6 | Fe, Ta | -3.006214 | 0 | 1.8623 | 0 | Fm-3m | TRUE | Ba | 2.17 |  |  | Fe | 1.26 | Ta | 1.46 | Antiferromagnetic / Diamagnetic |  |  | AFM → PM (Néel-type) | -0.4183522 | 9.394784 | 9.394784 | 13.79508 | 7.311908 | 225 | 0.9876538 | 0.03515024 | 1.665 | 0.33 | 6.5 | 0.89 | 1.83 | 1.5 | 1.474286 | 0.6216667 | 0.694 | 2 | 8 | 5 | 2.021667 | 2.094 | 2.057833
mp-1228319 | Ba2TaMnO6 | Ta, Mn | -3.049052 | 0.02853079 | 0 | 4.0000375 | Fm-3m | TRUE | Ba | 2.17 |  |  | Ta | 1.46 | Mn | 1.27 | Ferromagnetic / Ferrimagnetic |  |  | FM → PM (Curie-type) | -0.85169315 | 4.414577 | 4.414577 | 13.88875 | 7.251748 | 225 | 0.9962877 | 0.05294118 | 1.525 | 0.05 | 6 | 0.89 | 1.5 | 1.55 | 1.474286 | 0.694 | 0.586 | 2 | 5 | 7 | 2.094 | 1.986 | 2.04
mp-1291775 | Ba2TaMnO6 | Ta, Mn | -3.070836 | 0.00674722 | 1.1823 | 16.0003823 | Pnma | TRUE | Ba | 2.17 |  |  | Ta | 1.46 | Mn | 1.27 | Ferromagnetic / Ferrimagnetic |  |  | FM → PM (Curie-type) | -0.21318236 | 16.6626 | 16.6626 | 13.92535 | 7.23269 | 62 | 0.9962877 | 0.05294118 | 1.525 | 0.05 | 6 | 0.89 | 1.5 | 1.55 | 1.474286 | 0.694 | 0.586 | 2 | 5 | 7 | 2.094 | 1.986 | 2.04
mp-1307944 | Ba2TaMnO6 | Ta, Mn | -3.069907 | 0.007676211 | 1.1315 | 16.0004006 | P1 | TRUE | Ba | 2.17 |  |  | Ta | 1.46 | Mn | 1.27 | Ferromagnetic / Ferrimagnetic |  |  | FM → PM (Curie-type) | -0.21316111 | 16.761538 | 16.761538 | 13.92799 | 7.231319 | 1 | 0.9962877 | 0.05294118 | 1.525 | 0.05 | 6 | 0.89 | 1.5 | 1.55 | 1.474286 | 0.694 | 0.586 | 2 | 5 | 7 | 2.094 | 1.986 | 2.04
mp-1309882 | Ba2TaMnO6 | Ta, Mn | -3.071425 | 0.006158234 | 1.1694 | 8.5e-06 | I4/mmm | TRUE | Ba | 2.17 |  |  | Ta | 1.46 | Mn | 1.27 | Antiferromagnetic / Diamagnetic |  |  | AFM → PM (Néel-type) | -0.21326923 | 16.45712 | 16.45712 | 13.93527 | 7.227542 | 139 | 0.9962877 | 0.05294118 | 1.525 | 0.05 | 6 | 0.89 | 1.5 | 1.55 | 1.474286 | 0.694 | 0.586 | 2 | 5 | 7 | 2.094 | 1.986 | 2.04
mp-1228536 | Ba2TiFeO6 | Fe, Ti | -2.816929195 | 0.01514419 | 0 | 12.0139767 | P3m1 | TRUE | Ba | 2.17 |  |  | Fe | 1.26 | Ti | 1.47 | Ferromagnetic / Ferrimagnetic |  |  | FM → PM (Curie-type) | -0.26037025 | 13.773364 | 13.773364 | 13.6091 | 5.788021 | 156 | 1.002224 | 0.006163961 | 1.685 | 0.29 | 6 | 0.89 | 1.83 | 1.54 | 1.474286 | 0.6216667 | 0.6341667 | 2 | 8 | 4 | 2.021667 | 2.034167 | 2.027917
mp-1228358 | Ba2TiMnO6 | Mn, Ti | -2.971728 | 0.01938372 | 1.1588 | 0.0002258 | R-3m | TRUE | Ba | 2.17 |  |  | Mn | 1.27 | Ti | 1.47 | Antiferromagnetic / Diamagnetic |  |  | AFM → PM (Néel-type) | -0.20070295 | 13.426413 | 13.426413 | 13.53349 | 5.809227 | 166 | 1.011116 | 0.02396252 | 1.545 | 0.01 | 5.5 | 0.89 | 1.55 | 1.54 | 1.474286 | 0.586 | 0.6341667 | 2 | 7 | 4 | 1.986 | 2.034167 | 2.010083
mp-1096782 | Ba2VFeO6 | Fe, V | -2.592685414 | 0.1007903 | 1.0389 | 4.9977207 | Fm-3m | TRUE | Ba | 2.17 |  |  | Fe | 1.26 | V | 1.34 | Ferromagnetic / Ferrimagnetic |  |  | FM → PM (Curie-type) | -0.76767147 | 5.4829197 | 5.4829197 | 12.96864 | 6.113229 | 225 | 1.016584 | 0.022404 | 1.73 | 0.2 | 6.5 | 0.89 | 1.83 | 1.63 | 1.474286 | 0.6216667 | 0.576875 | 2 | 8 | 5 | 2.021667 | 1.976875 | 1.999271
mp-1096783 | Ba2VFeO6 | Fe, V | -2.568807841 | 0.1246678 | 0.6837 | 19.9996996 | P6_3/mmc | TRUE | Ba | 2.17 |  |  | Fe | 1.26 | V | 1.34 | Ferromagnetic / Ferrimagnetic |  |  | FM → PM (Curie-type) | -0.19162634 | 22.220299 | 22.220299 | 13.35018 | 5.938518 | 194 | 1.016584 | 0.022404 | 1.73 | 0.2 | 6.5 | 0.89 | 1.83 | 1.63 | 1.474286 | 0.6216667 | 0.576875 | 2 | 8 | 5 | 2.021667 | 1.976875 | 1.999271
mp-1079477 | Ba2VMoO6 | V, Mo | -2.675585 | 0.08307171 | 0.4003 | 8e-07 | Fm-3m | TRUE | Ba | 2.17 |  |  | V | 1.34 | Mo | 1.39 | Antiferromagnetic / Diamagnetic |  |  | AFM → PM (Néel-type) | -0.40045318 | 6.96109 | 6.96109 | 13.51461 | 6.35891 | 225 | 1.027289 | 0.001579529 | 1.895 | 0.53 | 5.5 | 0.89 | 1.63 | 2.16 | 1.474286 | 0.576875 | 0.58 | 2 | 5 | 6 | 1.976875 | 1.98 | 1.9784375
mp-15888 | Ba2YIrO6 | Ir, Y | -2.76159473 | 0 | 0 | 2 | Fm-3m | TRUE | Ba | 2.17 |  |  | Ir | 1.36 | Y | 1.8 | Ferromagnetic / Ferrimagnetic |  |  | FM → PM (Curie-type) | -0.7648338 | 0.55103123 | 0.55103123 | 15.0924 | 7.171125 | 225 | 0.9210046 | 0.1647219 | 1.71 | 0.98 | 6 | 0.89 | 2.2 | 1.22 | 1.474286 | 0.625 | 0.9885 | 2 | 9 | 3 | 2.025 | 2.3885 | 2.20675
mp-6428 | Ba2YRuO6 | Ru, Y | -2.831114415 | 0 | 0.0903 | 3.0002985 | Fm-3m | TRUE | Ba | 2.17 |  |  | Ru | 1.34 | Y | 1.8 | Ferromagnetic / Ferrimagnetic |  |  | FM → PM (Curie-type) | -0.7751087 | 2.0816193 | 2.0816193 | 15.10415 | 6.163484 | 225 | 0.943231 | 0.2169625 | 1.71 | 0.98 | 5.5 | 0.89 | 2.2 | 1.22 | 1.474286 | 0.521 | 0.9885 | 2 | 8 | 3 | 1.921 | 2.3885 | 2.15475
mp-1078457 | Ba2ZrTiO6 | Zr, Ti | -3.560918 | 0.004841602 | 2.2161 | 0.0001906 | Fm-3m | TRUE | Ba | 2.17 |  |  | Zr | 1.6 | Ti | 1.47 | Antiferromagnetic / Diamagnetic |  |  | AFM → PM (Néel-type) | -0.85540277 | 0.14513366 | 0.14513366 | 14.26075 | 5.935492 | 225 | 0.9722592 | 0.05381702 | 1.435 | 0.21 | 4 | 0.89 | 1.33 | 1.54 | 1.474286 | 0.7466667 | 0.6341667 | 2 | 4 | 4 | 2.146667 | 2.034167 | 2.090417
mp-1228086 | Ba2ZrWO6 | Zr, W | -3.054233885 | 0.07647462 | 0 | 1.9999994 | Fm-3m | TRUE | Ba | 2.17 |  |  | Zr | 1.6 | W | 1.41 | Ferromagnetic / Ferrimagnetic |  |  | FM → PM (Curie-type) | -0.85735404 | 1.8595693 | 1.8595693 | 14.87366 | 7.208945 | 225 | 0.9893365 | 0.08989129 | 1.515 | 0.37 | 5 | 0.89 | 1.33 | 1.7 | 1.474286 | 0.7466667 | 0.562 | 2 | 4 | 6 | 2.146667 | 1.962 | 2.054333
mp-1523377 | CaHfNbInO6 | Nb, Hf | -3.004229 | 0.181525 | 0.5367 | 0 | F-43m | TRUE | Ca | 1.97 |  |  | Nb | 1.46 | Hf | 1.59 | Antiferromagnetic / Diamagnetic |  |  | AFM → PM (Néel-type) | -0.8433176 | 0.14973104 | 0.14973104 | 13.79464 | 6.287088 | 216 | 0.8608989 | 0.02042206 | 1.45 | 0.3 | 4.5 | 1 | 1.6 | 1.3 | 1.155 | 0.6771429 | 0.72 | 2 | 5 | 4 | 2.077143 | 2.12 | 2.098571
mp-1048899 | CaLaCrCoO6 | Cr, Co | -2.508303185 | 0.1357002 | 0 | 0.0035364 | Pc | TRUE | Ca | 1.97 | La | 1.87 | Cr | 1.28 | Co | 1.25 | Antiferromagnetic / Diamagnetic |  |  | AFM → PM (Néel-type) | -0.39539856 | 9.25781 | 9.25781 | 11.72202 | 5.466782 | 7 | 0.9155618 | 0.05298573 | 1.77 | 0.22 | 7.5 | 1 | 1.66 | 1.88 | 1.155 | 0.521 | 0.6255556 | 2 | 6 | 9 | 1.921 | 2.025556 | 1.973278
mp-1043895 | CaLaCrFeO6 | Cr, Fe | -2.736747 | 0.03141338 | 0 | 13.993967 | Pc | TRUE | Ca | 1.97 | La | 1.87 | Cr | 1.28 | Fe | 1.26 | Ferromagnetic / Ferrimagnetic |  |  | FM → PM (Curie-type) | -0.40923348 | 14.07303 | 14.07303 | 11.73812 | 5.415598 | 7 | 0.9164649 | 0.05106527 | 1.745 | 0.17 | 7 | 1 | 1.66 | 1.83 | 1.155 | 0.521 | 0.6216667 | 2 | 6 | 8 | 1.921 | 2.021667 | 1.971333
mp-1048863 | CaLaCrMoO6 | Cr, Mo | -2.893946 | 0.01405427 | 1.5053 | 2.0069223 | Pc | TRUE | Ca | 1.97 | La | 1.87 | Cr | 1.28 | Mo | 1.39 | Ferromagnetic / Ferrimagnetic |  |  | FM → PM (Curie-type) | -0.4287587 | 9.791737 | 9.791737 | 12.46487 | 5.633984 | 7 | 0.9262537 | 0.03024865 | 1.91 | 0.5 | 6 | 1 | 1.66 | 2.16 | 1.155 | 0.521 | 0.58 | 2 | 6 | 6 | 1.921 | 1.98 | 1.9505
mp-1048901 | CaLaCrNiO6 | Cr, Ni | -2.540362 | 0.07522248 | 0.6463 | 0.0010837 | Pc | TRUE | Ca | 1.97 | La | 1.87 | Cr | 1.28 | Ni | 1.24 | Antiferromagnetic / Diamagnetic |  |  | AFM → PM (Néel-type) | -0.3863269 | 7.5441113 | 7.5441113 | 11.61116 | 5.515546 | 7 | 0.9282934 | 0.02591111 | 1.785 | 0.25 | 8 | 1 | 1.66 | 1.91 | 1.155 | 0.521 | 0.5714286 | 2 | 6 | 10 | 1.921 | 1.971429 | 1.946214
mp-1048921 | CaLaCrWO6 | Cr, W | -2.890700132 | 0.06154293 | 1.8526 | 2.0028681 | Pc | TRUE | Ca | 1.97 | La | 1.87 | Cr | 1.28 | W | 1.41 | Ferromagnetic / Ferrimagnetic |  |  | FM → PM (Curie-type) | -0.43951422 | 9.740188 | 9.740188 | 12.58559 | 6.739693 | 7 | 0.9305474 | 0.02111769 | 1.68 | 0.04 | 6 | 1 | 1.66 | 1.7 | 1.155 | 0.521 | 0.562 | 2 | 6 | 6 | 1.921 | 1.962 | 1.9415
mp-1043894 | CaLaFeCoO6 | Fe, Co | -2.399504409 | 0.04769769 | 0 | 15.9981038 | Pc | TRUE | Ca | 1.97 | La | 1.87 | Fe | 1.26 | Co | 1.25 | Ferromagnetic / Ferrimagnetic |  |  | FM → PM (Curie-type) | -0.3804959 | 13.591377 | 13.591377 | 11.64294 | 5.558808 | 7 | 0.892789 | 0.001921757 | 1.855 | 0.05 | 8.5 | 1 | 1.83 | 1.88 | 1.155 | 0.6216667 | 0.6255556 | 2 | 8 | 9 | 2.021667 | 2.025556 | 2.023611
mp-1044000 | CaLaFeMoO6 | Fe, Mo | -2.712180774 | 0.023971 | 1.2186 | 14.0000305 | Pc | TRUE | Ca | 1.97 | La | 1.87 | Fe | 1.26 | Mo | 1.39 | Ferromagnetic / Ferrimagnetic |  |  | FM → PM (Curie-type) | -0.41476637 | 13.255733 | 13.255733 | 12.62627 | 5.612582 | 7 | 0.9029527 | 0.02082466 | 1.995 | 0.33 | 7 | 1 | 1.83 | 2.16 | 1.155 | 0.6216667 | 0.58 | 2 | 8 | 6 | 2.021667 | 1.98 | 2.000833
mp-1043874 | CaLaFeNiO6 | Fe, Ni | -2.352552896 | 0 | 0 | 10.0129448 | Pc | TRUE | Ca | 1.97 | La | 1.87 | Fe | 1.26 | Ni | 1.24 | Ferromagnetic / Ferrimagnetic |  |  | FM → PM (Curie-type) | -0.3700489 | 11.564674 | 11.564674 | 11.52262 | 5.613396 | 7 | 0.9048909 | 0.02516248 | 1.87 | 0.08 | 9 | 1 | 1.83 | 1.91 | 1.155 | 0.6216667 | 0.5714286 | 2 | 8 | 10 | 2.021667 | 1.971429 | 1.996548
mp-1638745 | CaLaFeNiO6 | Fe, Ni | -2.348544327 | 0.004008569 | 0.358 | 10.0002619 | P1 | TRUE | Ca | 1.97 | La | 1.87 | Fe | 1.26 | Ni | 1.24 | Ferromagnetic / Ferrimagnetic |  |  | FM → PM (Curie-type) | -0.37008208 | 11.164104 | 11.164104 | 11.56167 | 5.594439 | 1 | 0.9048909 | 0.02516248 | 1.87 | 0.08 | 9 | 1 | 1.83 | 1.91 | 1.155 | 0.6216667 | 0.5714286 | 2 | 8 | 10 | 2.021667 | 1.971429 | 1.996548
mp-1044027 | CaLaFeWO6 | Fe, W | -2.785449 | 0.03719905 | 0.2204 | 2.0002215 | P1 | TRUE | Ca | 1.97 | La | 1.87 | Fe | 1.26 | W | 1.41 | Ferromagnetic / Ferrimagnetic |  |  | FM → PM (Curie-type) | -0.42758766 | 9.688322 | 9.688322 | 12.99323 | 6.577432 | 1 | 0.9070326 | 0.02995565 | 1.765 | 0.13 | 7 | 1 | 1.83 | 1.7 | 1.155 | 0.6216667 | 0.562 | 2 | 8 | 6 | 2.021667 | 1.962 | 1.991833
mp-1638691 | CaLaFeWO6 | Fe, W | -2.78816411 | 0.03448351 | 2.471 | 0.0016708 | P1 | TRUE | Ca | 1.97 | La | 1.87 | Fe | 1.26 | W | 1.41 | Antiferromagnetic / Diamagnetic |  |  | AFM → PM (Néel-type) | -0.42759743 | 9.699823 | 9.699823 | 13.02747 | 6.560144 | 1 | 0.9070326 | 0.02995565 | 1.765 | 0.13 | 7 | 1 | 1.83 | 1.7 | 1.155 | 0.6216667 | 0.562 | 2 | 8 | 6 | 2.021667 | 1.962 | 1.991833
mp-1049271 | CaLaMnCrO6 | Cr, Mn | -2.855768 | 0.106913 | 0 | 6.5e-06 | Pc | TRUE | Ca | 1.97 | La | 1.87 | Cr | 1.28 | Mn | 1.27 | Antiferromagnetic / Diamagnetic |  |  | AFM → PM (Néel-type) | -0.4184297 | 12.576686 | 12.576686 | 11.55381 | 5.488954 | 7 | 0.9248312 | 0.03327361 | 1.605 | 0.11 | 6.5 | 1 | 1.66 | 1.55 | 1.155 | 0.521 | 0.586 | 2 | 6 | 7 | 1.921 | 1.986 | 1.9535
mp-40066 | CaLaMnFeO6 | Fe, Mn | -2.697699 | 0.05745816 | 1.0757 | 3.9e-06 | Pc | TRUE | Ca | 1.97 | La | 1.87 | Fe | 1.26 | Mn | 1.27 | Antiferromagnetic / Diamagnetic |  |  | AFM → PM (Néel-type) | -0.40419325 | 16.03499 | 16.03499 | 11.66161 | 5.493017 | 7 | 0.9016008 | 0.01779922 | 1.69 | 0.28 | 7.5 | 1 | 1.83 | 1.55 | 1.155 | 0.6216667 | 0.586 | 2 | 8 | 7 | 2.021667 | 1.986 | 2.003833
mp-41963 | CaLaMnFeO6 | Fe, Mn | -2.690572 | 0.064585 | 1.4781 | 3.9943381 | Pc | TRUE | Ca | 1.97 | La | 1.87 | Fe | 1.26 | Mn | 1.27 | Ferromagnetic / Ferrimagnetic |  |  | FM → PM (Curie-type) | -0.40400591 | 16.05534 | 16.05534 | 11.65965 | 5.49394 | 7 | 0.9016008 | 0.01779922 | 1.69 | 0.28 | 7.5 | 1 | 1.83 | 1.55 | 1.155 | 0.6216667 | 0.586 | 2 | 8 | 7 | 2.021667 | 1.986 | 2.003833
mp-684705 | CaLaMnMoO6 | Mn, Mo | -2.826178 | 0.06314955 | 1.3872 | 7.9999727 | Pc | TRUE | Ca | 1.97 | La | 1.87 | Mn | 1.27 | Mo | 1.39 | Ferromagnetic / Ferrimagnetic |  |  | FM → PM (Curie-type) | -0.4244202 | 11.526909 | 11.526909 | 13.07404 | 5.408839 | 7 | 0.911073 | 0.003025719 | 1.855 | 0.61 | 6.5 | 1 | 1.55 | 2.16 | 1.155 | 0.586 | 0.58 | 2 | 7 | 6 | 1.986 | 1.98 | 1.983
mp-1227173 | CaLaMnNbO6 | Mn, Nb | -3.207312 | 0.007620193 | 2.4089 | 0 | Pc | TRUE | Ca | 1.97 | La | 1.87 | Mn | 1.27 | Nb | 1.46 | Antiferromagnetic / Diamagnetic |  |  | AFM → PM (Néel-type) | -0.21957767 | 18.697739 | 18.697739 | 13.24238 | 5.302041 | 7 | 0.8892908 | 0.04486323 | 1.575 | 0.05 | 6 | 1 | 1.55 | 1.6 | 1.155 | 0.586 | 0.6771429 | 2 | 7 | 5 | 1.986 | 2.077143 | 2.031571
mp-694885 | CaLaMnNbO6 | Mn, Nb | -3.162563 | 0.05236913 | 2.4439 | 10.0000037 | Pc | TRUE | Ca | 1.97 | La | 1.87 | Mn | 1.27 | Nb | 1.46 | Ferromagnetic / Ferrimagnetic |  |  | FM → PM (Curie-type) | -0.43727785 | 9.323528 | 9.323528 | 14.18833 | 4.948547 | 7 | 0.8892908 | 0.04486323 | 1.575 | 0.05 | 6 | 1 | 1.55 | 1.6 | 1.155 | 0.586 | 0.6771429 | 2 | 7 | 5 | 1.986 | 2.077143 | 2.031571
mp-1227224 | CaLaNbCoO6 | Nb, Co | -3.053297722 | 0.009486787 | 0.7135 | 4.06e-05 | P1 | TRUE | Ca | 1.97 | La | 1.87 | Nb | 1.46 | Co | 1.25 | Antiferromagnetic / Diamagnetic |  |  | AFM → PM (Néel-type) | -0.21035269 | 11.220535 | 11.220535 | 12.76644 | 5.551667 | 1 | 0.8807169 | 0.02514799 | 1.74 | 0.28 | 7 | 1 | 1.6 | 1.88 | 1.155 | 0.6771429 | 0.6255556 | 2 | 5 | 9 | 2.077143 | 2.025556 | 2.051349
mp-1040806 | CaLaTaCrO6 | Cr, Ta | -3.291823 | 0.03514532 | 2.1046 | 5e-07 | Pc | TRUE | Ca | 1.97 | La | 1.87 | Cr | 1.28 | Ta | 1.46 | Antiferromagnetic / Diamagnetic |  |  | AFM → PM (Néel-type) | -0.22731261 | 15.147634 | 15.147634 | 13.24777 | 6.366561 | 7 | 0.8999541 | 0.08617684 | 1.58 | 0.16 | 5.5 | 1 | 1.66 | 1.5 | 1.155 | 0.521 | 0.694 | 2 | 6 | 5 | 1.921 | 2.094 | 2.0075
mp-1043970 | CaLaTaFeO6 | Fe, Ta | -3.217203 | 0 | 1.8972 | 8.0000221 | P1 | TRUE | Ca | 1.97 | La | 1.87 | Fe | 1.26 | Ta | 1.46 | Ferromagnetic / Ferrimagnetic |  |  | FM → PM (Curie-type) | -0.4436729 | 7.81934 | 7.81934 | 12.98616 | 6.544034 | 1 | 0.8779418 | 0.03515024 | 1.665 | 0.33 | 6.5 | 1 | 1.83 | 1.5 | 1.155 | 0.6216667 | 0.694 | 2 | 8 | 5 | 2.021667 | 2.094 | 2.057833
mp-39159 | CaLaTiCrO6 | Cr, Ti | -3.376717 | 0.006414756125 | 2.6877 | 2e-06 | Pc | TRUE | Ca | 1.97 | La | 1.87 | Cr | 1.28 | Ti | 1.47 | Antiferromagnetic / Diamagnetic |  |  | AFM → PM (Néel-type) | -0.2191486 | 11.8595 | 11.8595 | 11.87013 | 5.243764 | 7 | 0.9135685 | 0.05722473 | 1.6 | 0.12 | 5 | 1 | 1.66 | 1.54 | 1.155 | 0.521 | 0.6341667 | 2 | 6 | 4 | 1.921 | 2.034167 | 1.977583
mp-1043825 | CaLaTiFeO6 | Fe, Ti | -3.200548 | 0.00395897575 | 0 | 1e-06 | Pc | TRUE | Ca | 1.97 | La | 1.87 | Fe | 1.26 | Ti | 1.47 | Antiferromagnetic / Diamagnetic |  |  | AFM → PM (Néel-type) | -0.21181257 | 19.249815 | 19.249815 | 12.00389 | 5.238575 | 7 | 0.8908935 | 0.006163961 | 1.685 | 0.29 | 6 | 1 | 1.83 | 1.54 | 1.155 | 0.6216667 | 0.6341667 | 2 | 8 | 4 | 2.021667 | 2.034167 | 2.027917
mp-40866 | CaLaTiMnO6 | Mn, Ti | -3.261212 | 0.08856955 | 0.2488 | 0 | Pc | TRUE | Ca | 1.97 | La | 1.87 | Mn | 1.27 | Ti | 1.47 | Antiferromagnetic / Diamagnetic |  |  | AFM → PM (Néel-type) | -0.21563919 | 16.249947 | 16.249947 | 12.06925 | 5.197728 | 7 | 0.8987975 | 0.02396252 | 1.545 | 0.01 | 5.5 | 1 | 1.55 | 1.54 | 1.155 | 0.586 | 0.6341667 | 2 | 7 | 4 | 1.986 | 2.034167 | 2.010083
mp-1048855 | CaLaVCrO6 | Cr, V | -3.060738 | 0.01291329 | 1.5655 | 3.9962311 | Pc | TRUE | Ca | 1.97 | La | 1.87 | Cr | 1.28 | V | 1.34 | Ferromagnetic / Ferrimagnetic |  |  | FM → PM (Curie-type) | -0.4284308 | 8.274928 | 8.274928 | 11.79107 | 5.322222 | 7 | 0.9269963 | 0.02866947 | 1.645 | 0.03 | 5.5 | 1 | 1.66 | 1.63 | 1.155 | 0.521 | 0.576875 | 2 | 6 | 5 | 1.921 | 1.976875 | 1.9489375
mp-1043924 | CaLaVFeO6 | Fe, V | -2.888186702 | 0.01277437 | 0 | 10.0000008 | Pc | TRUE | Ca | 1.97 | La | 1.87 | Fe | 1.26 | V | 1.34 | Ferromagnetic / Ferrimagnetic |  |  | FM → PM (Curie-type) | -0.41422892 | 11.92291 | 11.92291 | 11.9445 | 5.307363 | 7 | 0.9036584 | 0.022404 | 1.73 | 0.2 | 6.5 | 1 | 1.83 | 1.63 | 1.155 | 0.6216667 | 0.576875 | 2 | 8 | 5 | 2.021667 | 1.976875 | 1.999271
mp-1227087 | CaLaVFeO6 | Fe, V | -2.765115 | 0.1358459 | 1.0776 | 6.0000195 | F-43m | TRUE | Ca | 1.97 | La | 1.87 | Fe | 1.26 | V | 1.34 | Ferromagnetic / Ferrimagnetic |  |  | FM → PM (Curie-type) | -0.8225459 | 5.5817842 | 5.5817842 | 11.92699 | 5.315154 | 216 | 0.9036584 | 0.022404 | 1.73 | 0.2 | 6.5 | 1 | 1.83 | 1.63 | 1.155 | 0.6216667 | 0.576875 | 2 | 8 | 5 | 2.021667 | 1.976875 | 1.999271
mp-684837 | CaLaVFeO6 | Fe, V | -2.870074 | 0.03088731 | 0.1109 | 18.0006479 | P1 | TRUE | Ca | 1.97 | La | 1.87 | Fe | 1.26 | V | 1.34 | Ferromagnetic / Ferrimagnetic |  |  | FM → PM (Curie-type) | -0.2757541 | 17.543627 | 17.543627 | 11.86994 | 5.340703 | 1 | 0.9036584 | 0.022404 | 1.73 | 0.2 | 6.5 | 1 | 1.83 | 1.63 | 1.155 | 0.6216667 | 0.576875 | 2 | 8 | 5 | 2.021667 | 1.976875 | 1.999271
mp-1227209 | CaMnFeBiO6 | Fe, Mn | -2.096557 | 0.01417402 | 0.7049 | 15.9977427 | Pc | TRUE | Ca | 1.97 |  |  | Fe | 1.26 | Mn | 1.27 | Ferromagnetic / Ferrimagnetic |  |  | FM → PM (Curie-type) | -0.36853072 | 16.13087 | 16.13087 | 11.62911 | 6.508983 | 7 | 0.9016008 | 0.01779922 | 1.69 | 0.28 | 7.5 | 1 | 1.83 | 1.55 | 1.155 | 0.6216667 | 0.586 | 2 | 8 | 7 | 2.021667 | 1.986 | 2.003833
mp-1342876 | CaMnIrO6 | Mn, Ir | -1.760916 | 0.08423449 | 0 | 4.4633784 | Pc | TRUE | Ca | 1.97 |  |  | Mn | 1.27 | Ir | 1.36 | Ferromagnetic / Ferrimagnetic |  |  | FM → PM (Curie-type) | -0.40564382 | 7.7010756 | 7.7010756 | 11.65781 | 6.065244 | 7 | 0.9008516 | 0.01944652 | 1.875 | 0.65 | 8 | 1 | 1.55 | 2.2 | 1.155 | 0.586 | 0.625 | 2 | 7 | 9 | 1.986 | 2.025 | 2.0055
mp-1290713 | CaMnWO6 | Mn, W | -2.313513 | 0.1113715 | 0.8557 | 8.3e-06 | Pc | TRUE | Ca | 1.97 |  |  | Mn | 1.27 | W | 1.41 | Antiferromagnetic / Diamagnetic |  |  | AFM → PM (Néel-type) | -0.46166188 | 6.7451715 | 6.7451715 | 12.07814 | 5.726206 | 7 | 0.9152269 | 0.01215805 | 1.625 | 0.15 | 6.5 | 1 | 1.55 | 1.7 | 1.155 | 0.586 | 0.562 | 2 | 7 | 6 | 1.986 | 1.962 | 1.974
mp-1519219 | CaNdHfFeO6 | Fe, Hf | -3.118562 | 0.180109948 | 2.0833 | 5.0000007 | F-43m | TRUE | Ca | 1.97 | Nd | 1.82 | Fe | 1.26 | Hf | 1.59 | Ferromagnetic / Ferrimagnetic |  |  | FM → PM (Curie-type) | -0.86026657 | 4.732404 | 4.732404 | 12.90757 | 6.62091 | 216 | 0.8724303 | 0.04748491 | 1.565 | 0.53 | 6 | 1 | 1.83 | 1.3 | 1.155 | 0.6216667 | 0.72 | 2 | 8 | 4 | 2.021667 | 2.12 | 2.070833
mp-1521542 | CaNdHfTiO6 | Hf, Ti | -3.524502 | 0.1904332 | 0 | 0.003676 | F-43m | TRUE | Ca | 1.97 | Nd | 1.82 | Hf | 1.59 | Ti | 1.47 | Antiferromagnetic / Diamagnetic |  |  | AFM → PM (Néel-type) | -0.8966753 | 0.25834352 | 0.25834352 | 12.92384 | 6.510071 | 216 | 0.8698052 | 0.04132397 | 1.42 | 0.24 | 4 | 1 | 1.3 | 1.54 | 1.155 | 0.72 | 0.6341667 | 2 | 4 | 4 | 2.12 | 2.034167 | 2.077083
mp-41742 | CaNdTiMnO6 | Mn, Ti | -3.084976 | 0.1748066 | 0 | 3.66e-05 | Pc | TRUE | Ca | 1.97 | Nd | 1.82 | Mn | 1.27 | Ti | 1.47 | Antiferromagnetic / Diamagnetic |  |  | AFM → PM (Néel-type) | -0.42931876 | 8.048346 | 8.048346 | 11.88498 | 5.352875 | 7 | 0.8987975 | 0.02396252 | 1.545 | 0.01 | 5.5 | 1 | 1.55 | 1.54 | 1.155 | 0.586 | 0.6341667 | 2 | 7 | 4 | 1.986 | 2.034167 | 2.010083
mp-1522086 | CaNdZrCrO6 | Cr, Zr | -3.206953 | 0.199055479 | 2.4074 | 3.0000005 | F-43m | TRUE | Ca | 1.97 | Nd | 1.82 | Cr | 1.28 | Zr | 1.6 | Ferromagnetic / Ferrimagnetic |  |  | FM → PM (Curie-type) | -0.8669345 | 2.4820437 | 2.4820437 | 12.95516 | 5.428715 | 216 | 0.8883018 | 0.1109563 | 1.495 | 0.33 | 5 | 1 | 1.66 | 1.33 | 1.155 | 0.521 | 0.7466667 | 2 | 6 | 4 | 1.921 | 2.146667 | 2.033833
mp-1200872 | CaTi2FeO6 | Fe, Ti | -3.123574 | 0.01932585 | 1.3812 | 15.9990178 | P4_2/nmc | TRUE | Ca | 1.97 |  |  | Fe | 1.26 | Ti | 1.47 | Ferromagnetic / Ferrimagnetic |  |  | FM → PM (Curie-type) | -0.21719937 | 16.772469 | 16.772469 | 10.93596 | 4.367789 | 137 | 0.8908935 | 0.006163961 | 1.685 | 0.29 | 6 | 1 | 1.83 | 1.54 | 1.155 | 0.6216667 | 0.6341667 | 2 | 8 | 4 | 2.021667 | 2.034167 | 2.027917
mp-1194928 | CaTi2MnO6 | Mn, Ti | -3.237473 | 0.01787249 | 1.58 | 19.9994819 | P4_2mc | TRUE | Ca | 1.97 |  |  | Mn | 1.27 | Ti | 1.47 | Ferromagnetic / Ferrimagnetic |  |  | FM → PM (Curie-type) | -0.22212383 | 19.018993 | 19.018993 | 11.13132 | 4.277604 | 105 | 0.8987975 | 0.02396252 | 1.545 | 0.01 | 5.5 | 1 | 1.55 | 1.54 | 1.155 | 0.586 | 0.6341667 | 2 | 7 | 4 | 1.986 | 2.034167 | 2.010083
mp-1520239 | CaTiNbInO6 | Nb, Ti | -2.862220599 | 0.1796178 | 0 | 4.7e-06 | F-43m | TRUE | Ca | 1.97 |  |  | Nb | 1.46 | Ti | 1.47 | Antiferromagnetic / Diamagnetic |  |  | AFM → PM (Néel-type) | -0.8121106 | 0.28692394 | 0.28692394 | 12.82856 | 5.069755 | 216 | 0.8788722 | 0.02090633 | 1.57 | 0.06 | 4.5 | 1 | 1.6 | 1.54 | 1.155 | 0.6771429 | 0.6341667 | 2 | 5 | 4 | 2.077143 | 2.034167 | 2.055655
mp-1517467 | CaZrNbInO6 | Zr, Nb | -2.928023 | 0.1958735 | 0.5202 | 0 | F-43m | TRUE | Ca | 1.97 |  |  | Zr | 1.6 | Nb | 1.46 | Antiferromagnetic / Diamagnetic |  |  | AFM → PM (Néel-type) | -0.8222976 | 0.1442543 | 0.1442543 | 14.08809 | 5.127539 | 216 | 0.8554637 | 0.03291995 | 1.465 | 0.27 | 4.5 | 1 | 1.33 | 1.6 | 1.155 | 0.7466667 | 0.6771429 | 2 | 4 | 5 | 2.146667 | 2.077143 | 2.111905
mp-1287594 | Ca2CoIrO6 | Co, Ir | -2.126422 | 0 | 0 | 5.0487675 | P1 | TRUE | Ca | 1.97 |  |  | Co | 1.25 | Ir | 1.36 | Ferromagnetic / Ferrimagnetic |  |  | FM → PM (Curie-type) | -0.17679411 | 12.767525 | 12.767525 | 11.80197 | 6.012154 | 1 | 0.8920543 | 0.0002743108 | 2.04 | 0.32 | 9 | 1 | 1.88 | 2.2 | 1.155 | 0.6255556 | 0.625 | 2 | 9 | 9 | 2.025556 | 2.025 | 2.025278
mp-1310548 | Ca2CoIrO6 | Co, Ir | -2.096787 | 0.02963461 | 0 | 2.22924 | P1 | TRUE | Ca | 1.97 |  |  | Co | 1.25 | Ir | 1.36 | Ferromagnetic / Ferrimagnetic |  |  | FM → PM (Curie-type) | -0.17676955 | 11.2050085 | 11.2050085 | 11.48612 | 6.177477 | 1 | 0.8920543 | 0.0002743108 | 2.04 | 0.32 | 9 | 1 | 1.88 | 2.2 | 1.155 | 0.6255556 | 0.625 | 2 | 9 | 9 | 2.025556 | 2.025 | 2.025278
mp-1378169 | Ca2CoRhO6 | Co, Rh | -1.91799 | 0.1492769 | 0.0746 | 3.9994028 | C2 | TRUE | Ca | 1.97 |  |  | Co | 1.25 | Rh | 1.34 | Ferromagnetic / Ferrimagnetic |  |  | FM → PM (Curie-type) | -0.3381009 | 5.8151474 | 5.8151474 | 13.18457 | 4.256851 | 5 | 0.8964808 | 0.01019986 | 2.08 | 0.4 | 9 | 1 | 1.88 | 2.28 | 1.155 | 0.6255556 | 0.605 | 2 | 9 | 9 | 2.025556 | 2.005 | 2.015278
mp-1045281 | Ca2CoWO6 | Co, W | -2.5920701 | 0.02486383 | 0 | 0.0022291 | P1 | TRUE | Ca | 1.97 |  |  | Co | 1.25 | W | 1.41 | Antiferromagnetic / Diamagnetic |  |  | AFM → PM (Néel-type) | -0.3971385 | 5.745353 | 5.745353 | 12.3259 | 5.643745 | 1 | 0.906148 | 0.03187695 | 1.79 | 0.18 | 7.5 | 1 | 1.88 | 1.7 | 1.155 | 0.6255556 | 0.562 | 2 | 9 | 6 | 2.025556 | 1.962 | 1.993778
mp-1398590 | Ca2CoWO6 | Co, W | -2.492815808 | 0.1241181 | 1.493 | 3.0007263 | Cm | TRUE | Ca | 1.97 |  |  | Co | 1.25 | W | 1.41 | Ferromagnetic / Ferrimagnetic |  |  | FM → PM (Curie-type) | -0.7874275 | 3.0255163 | 3.0255163 | 12.65393 | 5.497441 | 8 | 0.906148 | 0.03187695 | 1.79 | 0.18 | 7.5 | 1 | 1.88 | 1.7 | 1.155 | 0.6255556 | 0.562 | 2 | 9 | 6 | 2.025556 | 1.962 | 1.993778
mp-19161 | Ca2CoWO6 | Co, W | -2.616933931 | 0 | 1.2029 | 6.0001157 | P2_1/c | TRUE | Ca | 1.97 |  |  | Co | 1.25 | W | 1.41 | Ferromagnetic / Ferrimagnetic |  |  | FM → PM (Curie-type) | -0.3980921 | 5.594602 | 5.594602 | 12.11107 | 5.743856 | 14 | 0.906148 | 0.03187695 | 1.79 | 0.18 | 7.5 | 1 | 1.88 | 1.7 | 1.155 | 0.6255556 | 0.562 | 2 | 9 | 6 | 2.025556 | 1.962 | 1.993778
mp-1367307 | Ca2CrIrO6 | Ir, Cr | -2.401741 | 0 | 0 | 2.0272945 | P2_1/c | TRUE | Ca | 1.97 |  |  | Ir | 1.36 | Cr | 1.28 | Ferromagnetic / Ferrimagnetic |  |  | FM → PM (Curie-type) | -0.3802821 | 6.414655 | 6.414655 | 11.55462 | 6.041164 | 14 | 0.9156907 | 0.05271161 | 1.93 | 0.54 | 7.5 | 1 | 2.2 | 1.66 | 1.155 | 0.625 | 0.521 | 2 | 9 | 6 | 2.025 | 1.921 | 1.973
mp-1045238 | Ca2CrWO6 | W, Cr | -2.768614624 | 0.03418416 | 1.6952 | 1.999332 | P1 | TRUE | Ca | 1.97 |  |  | W | 1.41 | Cr | 1.28 | Ferromagnetic / Ferrimagnetic |  |  | FM → PM (Curie-type) | -0.41926032 | 8.146246 | 8.146246 | 12.0453 | 5.679587 | 1 | 0.9305474 | 0.02111769 | 1.68 | 0.04 | 6 | 1 | 1.7 | 1.66 | 1.155 | 0.562 | 0.521 | 2 | 6 | 6 | 1.962 | 1.921 | 1.9415
mp-1272359 | Ca2CrWO6 | W, Cr | -2.769449 | 0.03334985 | 1.8837 | 1.45e-05 | P-1 | TRUE | Ca | 1.97 |  |  | W | 1.41 | Cr | 1.28 | Antiferromagnetic / Diamagnetic |  |  | AFM → PM (Néel-type) | -0.41926914 | 8.158802 | 8.158802 | 12.03771 | 5.683165 | 2 | 0.9305474 | 0.02111769 | 1.68 | 0.04 | 6 | 1 | 1.7 | 1.66 | 1.155 | 0.562 | 0.521 | 2 | 6 | 6 | 1.962 | 1.921 | 1.9415
mp-1282800 | Ca2CrWO6 | W, Cr | -2.787684 | 0.01511446 | 1.7595 | 3.9998085 | P2_1/c | TRUE | Ca | 1.97 |  |  | W | 1.41 | Cr | 1.28 | Ferromagnetic / Ferrimagnetic |  |  | FM → PM (Curie-type) | -0.41996002 | 8.26991 | 8.26991 | 11.94109 | 5.729152 | 14 | 0.9305474 | 0.02111769 | 1.68 | 0.04 | 6 | 1 | 1.7 | 1.66 | 1.155 | 0.562 | 0.521 | 2 | 6 | 6 | 1.962 | 1.921 | 1.9415
mp-1445093 | Ca2CrWO6 | W, Cr | -2.768342863 | 0.03445592 | 1.6023 | 2.0041526 | P1 | TRUE | Ca | 1.97 |  |  | W | 1.41 | Cr | 1.28 | Ferromagnetic / Ferrimagnetic |  |  | FM → PM (Curie-type) | -0.8384406 | 4.0735226 | 4.0735226 | 12.07369 | 5.666228 | 1 | 0.9305474 | 0.02111769 | 1.68 | 0.04 | 6 | 1 | 1.7 | 1.66 | 1.155 | 0.562 | 0.521 | 2 | 6 | 6 | 1.962 | 1.921 | 1.9415
mp-1306506 | Ca2FeIrO6 | Fe, Ir | -2.241883 | 0 | 0 | 7.9770048 | P2_1/c | TRUE | Ca | 1.97 |  |  | Fe | 1.26 | Ir | 1.36 | Ferromagnetic / Ferrimagnetic |  |  | FM → PM (Curie-type) | -0.18303627 | 20.029865 | 20.029865 | 11.74512 | 5.997595 | 14 | 0.8929116 | 0.001647446 | 2.015 | 0.37 | 8.5 | 1 | 1.83 | 2.2 | 1.155 | 0.6216667 | 0.625 | 2 | 8 | 9 | 2.021667 | 2.025 | 2.023333
mp-18783 | Ca2FeMoO6 | Fe, Mo | -2.548062933 | 0.003955293 | 1.1193 | 11.9991657 | P2_1/c | TRUE | Ca | 1.97 |  |  | Fe | 1.26 | Mo | 1.39 | Ferromagnetic / Ferrimagnetic |  |  | FM → PM (Curie-type) | -0.392376 | 11.905908 | 11.905908 | 11.95814 | 4.553824 | 14 | 0.9029527 | 0.02082466 | 1.995 | 0.33 | 7 | 1 | 1.83 | 2.16 | 1.155 | 0.6216667 | 0.58 | 2 | 8 | 6 | 2.021667 | 1.98 | 2.000833
mp-31763 | Ca2FeReO6 | Re, Fe | -2.554678 | 0 | 0 | 11.9999981 | P2_1/c | TRUE | Ca | 1.97 |  |  | Re | 1.37 | Fe | 1.26 | Ferromagnetic / Ferrimagnetic |  |  | FM → PM (Curie-type) | -0.19939545 | 19.176954 | 19.176954 | 11.48645 | 6.045774 | 14 | 0.913453 | 0.0443246 | 1.865 | 0.07 | 7.5 | 1 | 1.9 | 1.83 | 1.155 | 0.534 | 0.6216667 | 2 | 7 | 8 | 1.934 | 2.021667 | 1.977833
mp-1048318 | Ca2FeWO6 | Fe, W | -2.650165 | 0.0223446715 | 3.2631 | 0.0001178 | P1 | TRUE | Ca | 1.97 |  |  | Fe | 1.26 | W | 1.41 | Antiferromagnetic / Diamagnetic |  |  | AFM → PM (Néel-type) | -0.40691322 | 8.035094 | 8.035094 | 12.61445 | 5.473992 | 1 | 0.9070326 | 0.02995565 | 1.765 | 0.13 | 7 | 1 | 1.83 | 1.7 | 1.155 | 0.6216667 | 0.562 | 2 | 8 | 6 | 2.021667 | 1.962 | 1.991833
mp-1275487 | Ca2FeWO6 | Fe, W | -2.672509629 | 0 | 3.0012 | 8.0009437 | P2_1/c | TRUE | Ca | 1.97 |  |  | Fe | 1.26 | W | 1.41 | Ferromagnetic / Ferrimagnetic |  |  | FM → PM (Curie-type) | -0.40790552 | 7.882651 | 7.882651 | 12.32515 | 5.602482 | 14 | 0.9070326 | 0.02995565 | 1.765 | 0.13 | 7 | 1 | 1.83 | 1.7 | 1.155 | 0.6216667 | 0.562 | 2 | 8 | 6 | 2.021667 | 1.962 | 1.991833
mp-19059 | Ca2FeWO6 | Fe, W | -2.486460758 | 0.186048871 | 0 | 4.0000202 | Fm-3m | TRUE | Ca | 1.97 |  |  | Fe | 1.26 | W | 1.41 | Ferromagnetic / Ferrimagnetic |  |  | FM → PM (Curie-type) | -0.80444336 | 5.0217366 | 5.0217366 | 12.42413 | 5.557846 | 225 | 0.9070326 | 0.02995565 | 1.765 | 0.13 | 7 | 1 | 1.83 | 1.7 | 1.155 | 0.6216667 | 0.562 | 2 | 8 | 6 | 2.021667 | 1.962 | 1.991833
mp-19864 | Ca2FeWO6 | Fe, W | -2.546781068 | 0.125728561 | 2.7594 | 4.0000248 | Imm2 | TRUE | Ca | 1.97 |  |  | Fe | 1.26 | W | 1.41 | Ferromagnetic / Ferrimagnetic |  |  | FM → PM (Curie-type) | -0.8060256 | 4.6352553 | 4.6352553 | 12.79495 | 5.396772 | 44 | 0.9070326 | 0.02995565 | 1.765 | 0.13 | 7 | 1 | 1.83 | 1.7 | 1.155 | 0.6216667 | 0.562 | 2 | 8 | 6 | 2.021667 | 1.962 | 1.991833
mp-619611 | Ca2FeWO6 | Fe, W | -2.485544567 | 0.186965062 | 2.5738 | 4.0002187 | R-3m | TRUE | Ca | 1.97 |  |  | Fe | 1.26 | W | 1.41 | Ferromagnetic / Ferrimagnetic |  |  | FM → PM (Curie-type) | -0.80435765 | 4.9708996 | 4.9708996 | 12.49925 | 5.524446 | 166 | 0.9070326 | 0.02995565 | 1.765 | 0.13 | 7 | 1 | 1.83 | 1.7 | 1.155 | 0.6216667 | 0.562 | 2 | 8 | 6 | 2.021667 | 1.962 | 1.991833
mp-623098 | Ca2FeWO6 | Fe, W | -2.501129 | 0.1713805715 | 1.875 | 12.0000017 | Pmm2 | TRUE | Ca | 1.97 |  |  | Fe | 1.26 | W | 1.41 | Ferromagnetic / Ferrimagnetic |  |  | FM → PM (Curie-type) | -0.40223703 | 10.707772 | 10.707772 | 12.49025 | 5.528428 | 25 | 0.9070326 | 0.02995565 | 1.765 | 0.13 | 7 | 1 | 1.83 | 1.7 | 1.155 | 0.6216667 | 0.562 | 2 | 8 | 6 | 2.021667 | 1.962 | 1.991833
mp-1523252 | Ca2HfNbO6 | Nb, Hf | -3.332170996 | 0.1862676 | 0 | 0.029184 | Fm-3m | TRUE | Ca | 1.97 |  |  | Nb | 1.46 | Hf | 1.59 | Antiferromagnetic / Diamagnetic |  |  | AFM → PM (Néel-type) | -0.8717435 | 0.18670222 | 0.18670222 | 13.55548 | 5.482448 | 225 | 0.8608989 | 0.02042206 | 1.45 | 0.3 | 4.5 | 1 | 1.6 | 1.3 | 1.155 | 0.6771429 | 0.72 | 2 | 5 | 4 | 2.077143 | 2.12 | 2.098571
mp-1516534 | Ca2HfTiO6 | Hf, Ti | -3.572403 | 0.1161093 | 2.4866 | 0 | Fm-3m | TRUE | Ca | 1.97 |  |  | Hf | 1.59 | Ti | 1.47 | Antiferromagnetic / Diamagnetic |  |  | AFM → PM (Néel-type) | -0.8712373 | 0.09793266 | 0.09793266 | 12.74915 | 5.242566 | 225 | 0.8698052 | 0.04132397 | 1.42 | 0.24 | 4 | 1 | 1.3 | 1.54 | 1.155 | 0.72 | 0.6341667 | 2 | 4 | 4 | 2.12 | 2.034167 | 2.077083
mp-1522139 | Ca2HfZrO6 | Zr, Hf | -3.572141055 | 0.1734155 | 3.4088 | 0 | Fm-3m | TRUE | Ca | 1.97 |  |  | Zr | 1.6 | Hf | 1.59 | Antiferromagnetic / Diamagnetic |  |  | AFM → PM (Néel-type) | -0.8779049 | 0.10955432 | 0.10955432 | 14.1185 | 5.24403 | 225 | 0.8468709 | 0.0125 | 1.315 | 0.03 | 4 | 1 | 1.33 | 1.3 | 1.155 | 0.7466667 | 0.72 | 2 | 4 | 4 | 2.146667 | 2.12 | 2.133333
mp-1227404 | Ca2IrRhO6 | Rh, Ir | -2.106184377 | 0 | 0 | 2.0008454 | C2/m | TRUE | Ca | 1.97 |  |  | Rh | 1.34 | Ir | 1.36 | Ferromagnetic / Ferrimagnetic |  |  | FM → PM (Curie-type) | -0.70733064 | 0.30630985 | 0.30630985 | 11.29354 | 6.92936 | 12 | 0.8966044 | 0.009925558 | 2.24 | 0.08 | 9 | 1 | 2.28 | 2.2 | 1.155 | 0.605 | 0.625 | 2 | 9 | 9 | 2.005 | 2.025 | 2.015
mp-1369951 | Ca2IrWO6 | Ir, W | -2.391784852 | 0.1557033 | 1.1277 | 2.0000085 | P2_1/c | TRUE | Ca | 1.97 |  |  | Ir | 1.36 | W | 1.41 | Ferromagnetic / Ferrimagnetic |  |  | FM → PM (Curie-type) | -0.3948701 | 3.1592615 | 3.1592615 | 12.16981 | 7.534753 | 14 | 0.9062743 | 0.03160271 | 1.95 | 0.5 | 7.5 | 1 | 2.2 | 1.7 | 1.155 | 0.625 | 0.562 | 2 | 9 | 6 | 2.025 | 1.962 | 1.9935
mp-39440 | Ca2MnIrO6 | Mn, Ir | -2.298021 | 0.02071027 | 0 | 8.3378266 | P2_1/c | TRUE | Ca | 1.97 |  |  | Mn | 1.27 | Ir | 1.36 | Ferromagnetic / Ferrimagnetic |  |  | FM → PM (Curie-type) | -0.37395328 | 9.524347 | 9.524347 | 11.97115 | 5.871769 | 14 | 0.9008516 | 0.01944652 | 1.875 | 0.65 | 8 | 1 | 1.55 | 2.2 | 1.155 | 0.586 | 0.625 | 2 | 7 | 9 | 1.986 | 2.025 | 2.0055
mp-1227519 | Ca2MnNbO6 | Nb, Mn | -3.001141 | 0.01313298 | 0 | 5.3e-06 | P2_1/c | TRUE | Ca | 1.97 |  |  | Nb | 1.46 | Mn | 1.27 | Antiferromagnetic / Diamagnetic |  |  | AFM → PM (Néel-type) | -0.20731512 | 16.03562 | 16.03562 | 12.12905 | 4.435709 | 14 | 0.8892908 | 0.04486323 | 1.575 | 0.05 | 6 | 1 | 1.6 | 1.55 | 1.155 | 0.6771429 | 0.586 | 2 | 5 | 7 | 2.077143 | 1.986 | 2.031571
mp-1326305 | Ca2MnNiO6 | Mn, Ni | -1.991806 | 0.1886665 | 0 | 9.9965697 | C2 | TRUE | Ca | 1.97 |  |  | Mn | 1.27 | Ni | 1.24 | Ferromagnetic / Ferrimagnetic |  |  | FM → PM (Curie-type) | -0.34598613 | 9.657253 | 9.657253 | 12.85889 | 3.742138 | 5 | 0.9130463 | 0.007364089 | 1.73 | 0.36 | 8.5 | 1 | 1.55 | 1.91 | 1.155 | 0.586 | 0.5714286 | 2 | 7 | 10 | 1.986 | 1.971429 | 1.978714
mp-1106155 | Ca2MnReO6 | Re, Mn | -2.655997 | 0.0007653787 | 0.1472 | 15.2418359 | P2_1/c | TRUE | Ca | 1.97 |  |  | Re | 1.37 | Mn | 1.27 | Ferromagnetic / Ferrimagnetic |  |  | FM → PM (Curie-type) | -0.2040885 | 17.676165 | 17.676165 | 11.76371 | 5.89048 | 14 | 0.9217642 | 0.02653061 | 1.725 | 0.35 | 7 | 1 | 1.9 | 1.55 | 1.155 | 0.534 | 0.586 | 2 | 7 | 7 | 1.934 | 1.986 | 1.96
mp-1227575 | Ca2MnRuO6 | Mn, Ru | -2.394198 | 0 | 0 | 2.1036916 | P2_1/c | TRUE | Ca | 1.97 |  |  | Mn | 1.27 | Ru | 1.34 | Ferromagnetic / Ferrimagnetic |  |  | FM → PM (Curie-type) | -0.37955672 | 11.246709 | 11.246709 | 11.78939 | 4.678488 | 14 | 0.9248312 | 0.03327361 | 1.875 | 0.65 | 7.5 | 1 | 1.55 | 2.2 | 1.155 | 0.586 | 0.521 | 2 | 7 | 8 | 1.986 | 1.921 | 1.9535
mp-1045241 | Ca2MnWO6 | Mn, W | -2.756959 | 0.02058499 | 2.6496 | 1e-06 | P1 | TRUE | Ca | 1.97 |  |  | Mn | 1.27 | W | 1.41 | Antiferromagnetic / Diamagnetic |  |  | AFM → PM (Néel-type) | -0.41628814 | 9.32133 | 9.32133 | 12.91834 | 5.333568 | 1 | 0.9152269 | 0.01215805 | 1.625 | 0.15 | 6.5 | 1 | 1.55 | 1.7 | 1.155 | 0.586 | 0.562 | 2 | 7 | 6 | 1.986 | 1.962 | 1.974
mp-1391233 | Ca2MnWO6 | Mn, W | -2.755359 | 0.02218521 | 2.5151 | 5.0002154 | P1 | TRUE | Ca | 1.97 |  |  | Mn | 1.27 | W | 1.41 | Ferromagnetic / Ferrimagnetic |  |  | FM → PM (Curie-type) | -0.83248186 | 4.672337 | 4.672337 | 12.90846 | 5.337649 | 1 | 0.9152269 | 0.01215805 | 1.625 | 0.15 | 6.5 | 1 | 1.55 | 1.7 | 1.155 | 0.586 | 0.562 | 2 | 7 | 6 | 1.986 | 1.962 | 1.974
mp-19108 | Ca2MnWO6 | Mn, W | -2.777544 | 0 | 2.1817 | 0 | P2_1/c | TRUE | Ca | 1.97 |  |  | Mn | 1.27 | W | 1.41 | Antiferromagnetic / Diamagnetic |  |  | AFM → PM (Néel-type) | -0.41719294 | 9.356883 | 9.356883 | 12.5466 | 5.491594 | 14 | 0.9152269 | 0.01215805 | 1.625 | 0.15 | 6.5 | 1 | 1.55 | 1.7 | 1.155 | 0.586 | 0.562 | 2 | 7 | 6 | 1.986 | 1.962 | 1.974
mp-1047241 | Ca2MoWO6 | W, Mo | -2.637373254 | 0.0246519 | 1.9254 | 4.0000026 | P-1 | TRUE | Ca | 1.97 |  |  | W | 1.41 | Mo | 1.39 | Ferromagnetic / Ferrimagnetic |  |  | FM → PM (Curie-type) | -0.8338154 | 4.0754123 | 4.0754123 | 12.94511 | 5.848491 | 2 | 0.9166199 | 0.00913242 | 1.93 | 0.46 | 6 | 1 | 1.7 | 2.16 | 1.155 | 0.562 | 0.58 | 2 | 6 | 6 | 1.962 | 1.98 | 1.971
mp-1347979 | Ca2MoWO6 | W, Mo | -2.661461421 | 0.0005637355 | 1.5506 | 7.9999718 | P2_1/c | TRUE | Ca | 1.97 |  |  | W | 1.41 | Mo | 1.39 | Ferromagnetic / Ferrimagnetic |  |  | FM → PM (Curie-type) | -0.41785488 | 8.244405 | 8.244405 | 12.73644 | 5.944309 | 14 | 0.9166199 | 0.00913242 | 1.93 | 0.46 | 6 | 1 | 1.7 | 2.16 | 1.155 | 0.562 | 0.58 | 2 | 6 | 6 | 1.962 | 1.98 | 1.971
mp-1214115 | Ca2NbCrO6 | Nb, Cr | -3.115844 | 0 | 2.7637 | 2.8e-06 | P2_1/c | TRUE | Ca | 1.97 |  |  | Nb | 1.46 | Cr | 1.28 | Antiferromagnetic / Diamagnetic |  |  | AFM → PM (Néel-type) | -0.21077833 | 11.63776 | 11.63776 | 11.94163 | 4.464419 | 14 | 0.9037485 | 0.07810769 | 1.63 | 0.06 | 5.5 | 1 | 1.6 | 1.66 | 1.155 | 0.6771429 | 0.521 | 2 | 5 | 6 | 2.077143 | 1.921 | 1.999071
mp-1214121 | Ca2NbFeO6 | Nb, Fe | -2.941695492 | 0 | 2.0871 | 0 | P2_1/c | TRUE | Ca | 1.97 |  |  | Nb | 1.46 | Fe | 1.26 | Antiferromagnetic / Diamagnetic |  |  | AFM → PM (Néel-type) | -0.20365593 | 19.304325 | 19.304325 | 12.09582 | 4.460345 | 14 | 0.8815525 | 0.02706942 | 1.715 | 0.23 | 6.5 | 1 | 1.6 | 1.83 | 1.155 | 0.6771429 | 0.6216667 | 2 | 5 | 8 | 2.077143 | 2.021667 | 2.049405
mp-1047142 | Ca2NiIrO6 | Ni, Ir | -2.094400157 | 0 | 0 | 5.4432862 | P2_1/c | TRUE | Ca | 1.97 |  |  | Ni | 1.24 | Ir | 1.36 | Ferromagnetic / Ferrimagnetic |  |  | FM → PM (Curie-type) | -0.3456692 | 4.5867467 | 4.5867467 | 11.81625 | 6.001518 | 14 | 0.9041362 | 0.02680965 | 2.055 | 0.29 | 9.5 | 1 | 1.91 | 2.2 | 1.155 | 0.5714286 | 0.625 | 2 | 10 | 9 | 1.971429 | 2.025 | 1.998214
mp-1397424 | Ca2NiWO6 | Ni, W | -2.501670084 | 0.106510789 | 0.5975 | 1.9999969 | C2 | TRUE | Ca | 1.97 |  |  | Ni | 1.24 | W | 1.41 | Ferromagnetic / Ferrimagnetic |  |  | FM → PM (Curie-type) | -0.7730047 | 2.0650294 | 2.0650294 | 12.3548 | 5.627318 | 5 | 0.9186173 | 0.004794073 | 1.805 | 0.21 | 8 | 1 | 1.91 | 1.7 | 1.155 | 0.5714286 | 0.562 | 2 | 10 | 6 | 1.971429 | 1.962 | 1.966714
mp-19114 | Ca2NiWO6 | Ni, W | -2.608180873 | 0 | 2.933 | 0 | P2_1/c | TRUE | Ca | 1.97 |  |  | Ni | 1.24 | W | 1.41 | Antiferromagnetic / Diamagnetic |  |  | AFM → PM (Néel-type) | -0.39081332 | 4.004572 | 4.004572 | 11.99153 | 5.797795 | 14 | 0.9186173 | 0.004794073 | 1.805 | 0.21 | 8 | 1 | 1.91 | 1.7 | 1.155 | 0.5714286 | 0.562 | 2 | 10 | 6 | 1.971429 | 1.962 | 1.966714
mp-556384 | Ca2NiWO6 | Ni, W | -2.506521133 | 0.10165974 | 1.5013 | 4.0002619 | P2_1/c | TRUE | Ca | 1.97 |  |  | Ni | 1.24 | W | 1.41 | Ferromagnetic / Ferrimagnetic |  |  | FM → PM (Curie-type) | -0.38787192 | 3.918285 | 3.918285 | 14.43827 | 4.815288 | 14 | 0.9186173 | 0.004794073 | 1.805 | 0.21 | 8 | 1 | 1.91 | 1.7 | 1.155 | 0.5714286 | 0.562 | 2 | 10 | 6 | 1.971429 | 1.962 | 1.966714
mp-1377373 | Ca2TaCoO6 | Co, Ta | -2.889075 | 0.03727056 | 0.3612 | 7.9991317 | P2_1/m | TRUE | Ca | 1.97 |  |  | Co | 1.25 | Ta | 1.46 | Ferromagnetic / Ferrimagnetic |  |  | FM → PM (Curie-type) | -0.40757543 | 6.152565 | 6.152565 | 11.96775 | 5.772512 | 11 | 0.877113 | 0.03322904 | 1.69 | 0.38 | 7 | 1 | 1.88 | 1.5 | 1.155 | 0.6255556 | 0.694 | 2 | 9 | 5 | 2.025556 | 2.094 | 2.059778
mp-1214103 | Ca2TaCrO6 | Ta, Cr | -3.233319 | 0 | 2.7922 | 3.9e-06 | P2_1/c | TRUE | Ca | 1.97 |  |  | Ta | 1.46 | Cr | 1.28 | Antiferromagnetic / Diamagnetic |  |  | AFM → PM (Néel-type) | -0.21824959 | 11.79812 | 11.79812 | 11.92772 | 5.695309 | 14 | 0.8999541 | 0.08617684 | 1.58 | 0.16 | 5.5 | 1 | 1.5 | 1.66 | 1.155 | 0.694 | 0.521 | 2 | 5 | 6 | 2.094 | 1.921 | 2.0075
mp-1345721 | Ca2TaCrO6 | Ta, Cr | -3.210164 | 0.02315534 | 2.6352 | 0 | P2_1/m | TRUE | Ca | 1.97 |  |  | Ta | 1.46 | Cr | 1.28 | Antiferromagnetic / Diamagnetic |  |  | AFM → PM (Néel-type) | -0.21765098 | 11.928449 | 11.928449 | 11.9598 | 5.680032 | 11 | 0.8999541 | 0.08617684 | 1.58 | 0.16 | 5.5 | 1 | 1.5 | 1.66 | 1.155 | 0.694 | 0.521 | 2 | 5 | 6 | 2.094 | 1.921 | 2.0075
mp-1341944 | Ca2TaFeO6 | Fe, Ta | -3.035638 | 0.005046326 | 1.2064 | 10.0000289 | P2_1/m | TRUE | Ca | 1.97 |  |  | Fe | 1.26 | Ta | 1.46 | Ferromagnetic / Ferrimagnetic |  |  | FM → PM (Curie-type) | -0.4211421 | 9.469734 | 9.469734 | 12.10559 | 5.664424 | 11 | 0.8779418 | 0.03515024 | 1.665 | 0.33 | 6.5 | 1 | 1.83 | 1.5 | 1.155 | 0.6216667 | 0.694 | 2 | 8 | 5 | 2.021667 | 2.094 | 2.057833
mp-558810 | Ca2TaMnO6 | Ta, Mn | -3.113066 | 0.008585782 | 0 | 8.5e-06 | P2_1/m | TRUE | Ca | 1.97 |  |  | Ta | 1.46 | Mn | 1.27 | Antiferromagnetic / Diamagnetic |  |  | AFM → PM (Néel-type) | -0.21439469 | 16.440872 | 16.440872 | 12.1906 | 5.61257 | 11 | 0.8856166 | 0.05294118 | 1.525 | 0.05 | 6 | 1 | 1.5 | 1.55 | 1.155 | 0.694 | 0.586 | 2 | 5 | 7 | 2.094 | 1.986 | 2.04
mp-1366540 | Ca2TaMoO6 | Ta, Mo | -3.083761 | 0 | 1.4283 | 6.0035494 | P2_1/m | TRUE | Ca | 1.97 |  |  | Ta | 1.46 | Mo | 1.39 | Ferromagnetic / Ferrimagnetic |  |  | FM → PM (Curie-type) | -0.43395543 | 5.7625217 | 5.7625217 | 12.75947 | 5.895944 | 11 | 0.8869209 | 0.05596465 | 1.83 | 0.66 | 5.5 | 1 | 1.5 | 2.16 | 1.155 | 0.694 | 0.58 | 2 | 5 | 6 | 2.094 | 1.98 | 2.037
mp-1367927 | Ca2TaNiO6 | Ta, Ni | -2.771807 | 0.08634707 | 0 | 5.9979182 | P2_1/m | TRUE | Ca | 1.97 |  |  | Ta | 1.46 | Ni | 1.24 | Ferromagnetic / Ferrimagnetic |  |  | FM → PM (Curie-type) | -0.3972469 | 3.9873548 | 3.9873548 | 11.8746 | 5.814442 | 11 | 0.8887908 | 0.06029939 | 1.705 | 0.41 | 7.5 | 1 | 1.5 | 1.91 | 1.155 | 0.694 | 0.5714286 | 2 | 5 | 10 | 2.094 | 1.971429 | 2.032714
mp-1373655 | Ca2TaTiO6 | Ta, Ti | -3.445841 | 0.004500879 | 0 | 0.0515907 | P2_1/m | TRUE | Ca | 1.97 |  |  | Ta | 1.46 | Ti | 1.47 | Paramagnetic / Weakly magnetic |  |  | No long-range magnetic transition | -0.43870336 | 0.66239023 | 0.66239023 | 12.07213 | 5.570385 | 11 | 0.8752834 | 0.02898785 | 1.52 | 0.04 | 4.5 | 1 | 1.5 | 1.54 | 1.155 | 0.694 | 0.6341667 | 2 | 5 | 4 | 2.094 | 2.034167 | 2.064083
mp-1373426 | Ca2TaVO6 | Ta, V | -3.254615 | 0 | 0.4315 | 4.0166216 | P2_1/m | TRUE | Ca | 1.97 |  |  | Ta | 1.46 | V | 1.34 | Ferromagnetic / Ferrimagnetic |  |  | FM → PM (Curie-type) | -0.43447798 | 3.7961278 | 3.7961278 | 12.08552 | 5.606457 | 11 | 0.8876017 | 0.05754291 | 1.565 | 0.13 | 5 | 1 | 1.5 | 1.63 | 1.155 | 0.694 | 0.576875 | 2 | 5 | 5 | 2.094 | 1.976875 | 2.0354375
mp-1367958 | Ca2TaWO6 | Ta, W | -3.03422 | 0.07261491 | 2.1053 | 6.0001084 | P2_1/c | TRUE | Ca | 1.97 |  |  | Ta | 1.46 | W | 1.41 | Ferromagnetic / Ferrimagnetic |  |  | FM → PM (Curie-type) | -0.44194722 | 5.547696 | 5.547696 | 12.8085 | 7.012941 | 14 | 0.8908569 | 0.06508876 | 1.6 | 0.2 | 5.5 | 1 | 1.5 | 1.7 | 1.155 | 0.694 | 0.562 | 2 | 5 | 6 | 2.094 | 1.962 | 2.028
mp-1372505 | Ca2TaWO6 | Ta, W | -3.008608 | 0.09822681 | 0 | 6.0008775 | P2_1/m | TRUE | Ca | 1.97 |  |  | Ta | 1.46 | W | 1.41 | Ferromagnetic / Ferrimagnetic |  |  | FM → PM (Curie-type) | -0.4414649 | 5.4920535 | 5.4920535 | 12.82021 | 7.006537 | 11 | 0.8908569 | 0.06508876 | 1.6 | 0.2 | 5.5 | 1 | 1.5 | 1.7 | 1.155 | 0.694 | 0.562 | 2 | 5 | 6 | 2.094 | 1.962 | 2.028
mp-1443834 | Ca2TaWO6 | Ta, W | -3.005709 | 0.1011256 | 2.2589 | 3.0000966 | R3 | TRUE | Ca | 1.97 |  |  | Ta | 1.46 | W | 1.41 | Ferromagnetic / Ferrimagnetic |  |  | FM → PM (Curie-type) | -0.8819071 | 2.7571244 | 2.7571244 | 13.02018 | 6.898926 | 146 | 0.8908569 | 0.06508876 | 1.6 | 0.2 | 5.5 | 1 | 1.5 | 1.7 | 1.155 | 0.694 | 0.562 | 2 | 5 | 6 | 2.094 | 1.962 | 2.028
mp-1227758 | Ca2TiCrO6 | Ti, Cr | -3.089887 | 0.02985368 | 1.1492 | 3.9999843 | P2_1/c | TRUE | Ca | 1.97 |  |  | Ti | 1.47 | Cr | 1.28 | Ferromagnetic / Ferrimagnetic |  |  | FM → PM (Curie-type) | -0.40965956 | 4.9995947 | 4.9995947 | 11.20297 | 4.091186 | 14 | 0.9135685 | 0.05722473 | 1.6 | 0.12 | 5 | 1 | 1.54 | 1.66 | 1.155 | 0.6341667 | 0.521 | 2 | 4 | 6 | 2.034167 | 1.921 | 1.977583
mp-1340170 | Ca2TiIrO6 | Ti, Ir | -2.811912 | 0.01710605 | 0 | 2.0018786 | P2_1/c | TRUE | Ca | 1.97 |  |  | Ti | 1.47 | Ir | 1.36 | Ferromagnetic / Ferrimagnetic |  |  | FM → PM (Curie-type) | -0.39166144 | 0.92176473 | 0.92176473 | 11.63082 | 5.942634 | 14 | 0.8901619 | 0.004516526 | 1.87 | 0.66 | 6.5 | 1 | 1.54 | 2.2 | 1.155 | 0.6341667 | 0.625 | 2 | 4 | 9 | 2.034167 | 2.025 | 2.029583
mp-1080507 | Ca2TiMnO6 | Mn, Ti | -3.025513 | 0.02028719 | 0.875 | 1e-07 | I4/m | TRUE | Ca | 1.97 |  |  | Mn | 1.27 | Ti | 1.47 | Antiferromagnetic / Diamagnetic |  |  | AFM → PM (Néel-type) | -0.20222905 | 12.624816 | 12.624816 | 11.10722 | 4.170439 | 87 | 0.8987975 | 0.02396252 | 1.545 | 0.01 | 5.5 | 1 | 1.55 | 1.54 | 1.155 | 0.586 | 0.6341667 | 2 | 7 | 4 | 1.986 | 2.034167 | 2.010083
mp-1227706 | Ca2TiMnO6 | Mn, Ti | -3.040507 | 0.005292682 | 1.947 | 1.8e-06 | P2_1/c | TRUE | Ca | 1.97 |  |  | Mn | 1.27 | Ti | 1.47 | Antiferromagnetic / Diamagnetic |  |  | AFM → PM (Néel-type) | -0.20251426 | 13.213541 | 13.213541 | 11.11242 | 4.168488 | 14 | 0.8987975 | 0.02396252 | 1.545 | 0.01 | 5.5 | 1 | 1.55 | 1.54 | 1.155 | 0.586 | 0.6341667 | 2 | 7 | 4 | 1.986 | 2.034167 | 2.010083
mp-1227718 | Ca2TiRuO6 | Ti, Ru | -2.888462 | 0.00292552 | 0 | 3.9594791 | P2_1/c | TRUE | Ca | 1.97 |  |  | Ti | 1.47 | Ru | 1.34 | Ferromagnetic / Ferrimagnetic |  |  | FM → PM (Curie-type) | -0.39738187 | 3.31093 | 3.31093 | 11.62203 | 4.644831 | 14 | 0.9135685 | 0.05722473 | 1.87 | 0.66 | 6 | 1 | 1.54 | 2.2 | 1.155 | 0.6341667 | 0.521 | 2 | 4 | 8 | 2.034167 | 1.921 | 1.977583
mp-1367801 | Ca2TiWO6 | Ti, W | -3.082049 | 0.03187752 | 0.3989 | 3.9995321 | P2_1/c | TRUE | Ca | 1.97 |  |  | Ti | 1.47 | W | 1.41 | Ferromagnetic / Ferrimagnetic |  |  | FM → PM (Curie-type) | -0.42525816 | 3.674989 | 3.674989 | 12.07182 | 5.610309 | 14 | 0.9041954 | 0.03611795 | 1.62 | 0.16 | 5 | 1 | 1.54 | 1.7 | 1.155 | 0.6341667 | 0.562 | 2 | 4 | 6 | 2.034167 | 1.962 | 1.998083
mp-1384639 | Ca2TiWO6 | Ti, W | -2.981429 | 0.1324971 | 0 | 2.0000631 | Cm | TRUE | Ca | 1.97 |  |  | Ti | 1.47 | W | 1.41 | Ferromagnetic / Ferrimagnetic |  |  | FM → PM (Curie-type) | -0.84316623 | 1.6404865 | 1.6404865 | 12.67878 | 5.341734 | 8 | 0.9041954 | 0.03611795 | 1.62 | 0.16 | 5 | 1 | 1.54 | 1.7 | 1.155 | 0.6341667 | 0.562 | 2 | 4 | 6 | 2.034167 | 1.962 | 1.998083
mp-1379764 | Ca2VIrO6 | Ir, V | -2.484801397 | 0.0922541 | 0.4312 | 0.0001271 | P2_1/c | TRUE | Ca | 1.97 |  |  | Ir | 1.36 | V | 1.34 | Antiferromagnetic / Diamagnetic |  |  | AFM → PM (Néel-type) | -0.38237983 | 1.9187968 | 1.9187968 | 11.37023 | 6.12373 | 14 | 0.9029057 | 0.02405123 | 1.915 | 0.57 | 7 | 1 | 2.2 | 1.63 | 1.155 | 0.625 | 0.576875 | 2 | 9 | 5 | 2.025 | 1.976875 | 2.0009375
mp-1227834 | Ca2VMoO6 | V, Mo | -2.72417 | 0.05426949 | 0.6962 | 1.34e-05 | P2_1/c | TRUE | Ca | 1.97 |  |  | V | 1.34 | Mo | 1.39 | Antiferromagnetic / Diamagnetic |  |  | AFM → PM (Néel-type) | -0.40548962 | 6.251965 | 6.251965 | 11.88579 | 4.51304 | 14 | 0.9131741 | 0.001579529 | 1.895 | 0.53 | 5.5 | 1 | 1.63 | 2.16 | 1.155 | 0.576875 | 0.58 | 2 | 5 | 6 | 1.976875 | 1.98 | 1.9784375
mp-1047139 | Ca2VWO6 | V, W | -2.789545173 | 0.05091161 | 0.8829 | 3.000141 | P-1 | TRUE | Ca | 1.97 |  |  | V | 1.34 | W | 1.41 | Ferromagnetic / Ferrimagnetic |  |  | FM → PM (Curie-type) | -0.8351099 | 2.4972248 | 2.4972248 | 12.35873 | 5.521373 | 2 | 0.9173471 | 0.007552918 | 1.665 | 0.07 | 5.5 | 1 | 1.63 | 1.7 | 1.155 | 0.576875 | 0.562 | 2 | 5 | 6 | 1.976875 | 1.962 | 1.9694375
mp-1274301 | Ca2VWO6 | V, W | -2.792579 | 0.04787769 | 1.021 | 1.3e-06 | P-1 | TRUE | Ca | 1.97 |  |  | V | 1.34 | W | 1.41 | Antiferromagnetic / Diamagnetic |  |  | AFM → PM (Néel-type) | -0.4176197 | 5.09725 | 5.09725 | 12.41156 | 5.497872 | 2 | 0.9173471 | 0.007552918 | 1.665 | 0.07 | 5.5 | 1 | 1.63 | 1.7 | 1.155 | 0.576875 | 0.562 | 2 | 5 | 6 | 1.976875 | 1.962 | 1.9694375
mp-1296431 | Ca2VWO6 | V, W | -2.813788 | 0.02666871 | 0 | 3.21e-05 | P2_1/c | TRUE | Ca | 1.97 |  |  | V | 1.34 | W | 1.41 | Antiferromagnetic / Diamagnetic |  |  | AFM → PM (Néel-type) | -0.41856083 | 5.1916647 | 5.1916647 | 12.29146 | 5.551592 | 14 | 0.9173471 | 0.007552918 | 1.665 | 0.07 | 5.5 | 1 | 1.63 | 1.7 | 1.155 | 0.576875 | 0.562 | 2 | 5 | 6 | 1.976875 | 1.962 | 1.9694375
mp-1521637 | Ca2ZrFeO6 | Fe, Zr | -2.799852335 | 0.1494947 | 0 | 4.0000008 | Fm-3m | TRUE | Ca | 1.97 |  |  | Fe | 1.26 | Zr | 1.6 | Ferromagnetic / Ferrimagnetic |  |  | FM → PM (Curie-type) | -0.788146 | 3.9999218 | 3.9999218 | 12.71153 | 4.222322 | 225 | 0.866849 | 0.05997601 | 1.58 | 0.5 | 6 | 1 | 1.83 | 1.33 | 1.155 | 0.6216667 | 0.7466667 | 2 | 8 | 4 | 2.021667 | 2.146667 | 2.084167
mp-1517008 | Ca2ZrNbO6 | Nb, Zr | -3.253079747 | 0.1899774 | 0 | 2.95e-05 | Fm-3m | TRUE | Ca | 1.97 |  |  | Nb | 1.46 | Zr | 1.6 | Antiferromagnetic / Diamagnetic |  |  | AFM → PM (Néel-type) | -0.85024416 | 0.18475722 | 0.18475722 | 13.84169 | 4.322188 | 225 | 0.8554637 | 0.03291995 | 1.465 | 0.27 | 4.5 | 1 | 1.6 | 1.33 | 1.155 | 0.6771429 | 0.7466667 | 2 | 5 | 4 | 2.077143 | 2.146667 | 2.111905
mp-1518628 | Ca2ZrTiO6 | Zr, Ti | -3.479441 | 0.133689823 | 2.3933 | 0 | Fm-3m | TRUE | Ca | 1.97 |  |  | Zr | 1.6 | Ti | 1.47 | Antiferromagnetic / Diamagnetic |  |  | AFM → PM (Néel-type) | -0.84767807 | 0.08915376 | 0.08915376 | 13.02881 | 4.01782 | 225 | 0.8642573 | 0.05381702 | 1.435 | 0.21 | 4 | 1 | 1.33 | 1.54 | 1.155 | 0.7466667 | 0.6341667 | 2 | 4 | 4 | 2.146667 | 2.034167 | 2.090417
mp-1652492 | Ca3CoRhO6 | Co, Rh | -2.36539 | 0.01942993 | 0 | 4 | P1 | TRUE | Ca | 1.97 |  |  | Co | 1.25 | Rh | 1.34 | Ferromagnetic / Ferrimagnetic |  |  | FM → PM (Curie-type) | -0.15705991 | 11.612872 | 11.612872 | 12.31412 | 4.634728 | 1 | 0.8964808 | 0.01019986 | 2.08 | 0.4 | 9 | 1 | 1.88 | 2.28 | 1.155 | 0.6255556 | 0.605 | 2 | 9 | 9 | 2.025556 | 2.005 | 2.015278
mp-1666380 | Ca3CoRhO6 | Co, Rh | -2.366588 | 0.01823175 | 0.0245 | 8.0001022 | P-1 | TRUE | Ca | 1.97 |  |  | Co | 1.25 | Rh | 1.34 | Ferromagnetic / Ferrimagnetic |  |  | FM → PM (Curie-type) | -0.314116 | 5.8228793 | 5.8228793 | 12.26637 | 4.652771 | 2 | 0.8964808 | 0.01019986 | 2.08 | 0.4 | 9 | 1 | 1.88 | 2.28 | 1.155 | 0.6255556 | 0.605 | 2 | 9 | 9 | 2.025556 | 2.005 | 2.015278
mp-1983384 | Ca3CoRhO6 | Co, Rh | -2.365665 | 0.01915479 | 0 | 4.0385332 | P1 | TRUE | Ca | 1.97 |  |  | Co | 1.25 | Rh | 1.34 | Ferromagnetic / Ferrimagnetic |  |  | FM → PM (Curie-type) | -0.15706185 | 11.612036 | 11.612036 | 12.30815 | 4.636974 | 1 | 0.8964808 | 0.01019986 | 2.08 | 0.4 | 9 | 1 | 1.88 | 2.28 | 1.155 | 0.6255556 | 0.605 | 2 | 9 | 9 | 2.025556 | 2.005 | 2.015278
mp-1986469 | Ca3CoRhO6 | Co, Rh | -2.365785 | 0.01903497 | 0 | 0.0463643 | P1 | TRUE | Ca | 1.97 |  |  | Co | 1.25 | Rh | 1.34 | Antiferromagnetic / Diamagnetic |  |  | AFM → PM (Néel-type) | -0.1570641 | 11.622173 | 11.622173 | 12.24146 | 4.662238 | 1 | 0.8964808 | 0.01019986 | 2.08 | 0.4 | 9 | 1 | 1.88 | 2.28 | 1.155 | 0.6255556 | 0.605 | 2 | 9 | 9 | 2.025556 | 2.005 | 2.015278
mp-551544 | Ca3CoRhO6 | Co, Rh | -2.366371 | 0.01844892 | 0.2555 | 0.0029689 | P1 | TRUE | Ca | 1.97 |  |  | Co | 1.25 | Rh | 1.34 | Antiferromagnetic / Diamagnetic |  |  | AFM → PM (Néel-type) | -0.15706217 | 11.639687 | 11.639687 | 12.25439 | 4.657317 | 1 | 0.8964808 | 0.01019986 | 2.08 | 0.4 | 9 | 1 | 1.88 | 2.28 | 1.155 | 0.6255556 | 0.605 | 2 | 9 | 9 | 2.025556 | 2.005 | 2.015278
mp-551706 | Ca3CoRhO6 | Co, Rh | -2.328004 | 0.05681609 | 0.7604 | 8.0017292 | R-3c | TRUE | Ca | 1.97 |  |  | Co | 1.25 | Rh | 1.34 | Ferromagnetic / Ferrimagnetic |  |  | FM → PM (Curie-type) | -0.3138918 | 5.977663 | 5.977663 | 12.17627 | 4.687198 | 167 | 0.8964808 | 0.01019986 | 2.08 | 0.4 | 9 | 1 | 1.88 | 2.28 | 1.155 | 0.6255556 | 0.605 | 2 | 9 | 9 | 2.025556 | 2.005 | 2.015278
mp-18843 | Ca3FeRhO6 | Fe, Rh | -2.460654 | 0.01622619 | 0.8859 | 2e-06 | R-3c | TRUE | Ca | 1.97 |  |  | Fe | 1.26 | Rh | 1.34 | Antiferromagnetic / Diamagnetic |  |  | AFM → PM (Néel-type) | -0.1615877 | 17.975279 | 17.975279 | 12.26444 | 4.615492 | 167 | 0.8973466 | 0.008278146 | 2.055 | 0.45 | 8.5 | 1 | 1.83 | 2.28 | 1.155 | 0.6216667 | 0.605 | 2 | 8 | 9 | 2.021667 | 2.005 | 2.013333
mp-1232815 | Ca3MnCoO6 | Co, Mn | -2.607478 | 0 | 2.1034 | 0.0046606 | P1 | TRUE | Ca | 1.97 |  |  | Co | 1.25 | Mn | 1.27 | Antiferromagnetic / Diamagnetic |  |  | AFM → PM (Néel-type) | -0.3313367 | 11.409773 | 11.409773 | 11.93189 | 4.176329 | 1 | 0.9007268 | 0.01972081 | 1.715 | 0.33 | 8 | 1 | 1.88 | 1.55 | 1.155 | 0.6255556 | 0.586 | 2 | 9 | 7 | 2.025556 | 1.986 | 2.005778
mp-561610 | Ca3MnCoO6 | Co, Mn | -2.607462 | 1.560818e-05 | 0.4421 | 0.0055613 | P1 | TRUE | Ca | 1.97 |  |  | Co | 1.25 | Mn | 1.27 | Antiferromagnetic / Diamagnetic |  |  | AFM → PM (Néel-type) | -0.33133817 | 11.392881 | 11.392881 | 11.91792 | 4.181228 | 1 | 0.9007268 | 0.01972081 | 1.715 | 0.33 | 8 | 1 | 1.88 | 1.55 | 1.155 | 0.6255556 | 0.586 | 2 | 9 | 7 | 2.025556 | 1.986 | 2.005778
mp-22533 | Ca3MnNiO6 | Mn, Ni | -2.575262 | 0.0009029779 | 0 | 1.9988883 | R-3c | TRUE | Ca | 1.97 |  |  | Mn | 1.27 | Ni | 1.24 | Ferromagnetic / Ferrimagnetic |  |  | FM → PM (Curie-type) | -0.32485777 | 9.973329 | 9.973329 | 11.91919 | 4.177743 | 167 | 0.9130463 | 0.007364089 | 1.73 | 0.36 | 8.5 | 1 | 1.55 | 1.91 | 1.155 | 0.586 | 0.5714286 | 2 | 7 | 10 | 1.986 | 1.971429 | 1.978714
mp-997184 | Ca3TiNiO6 | Ni, Ti | -2.98184 | 0.05822205 | 3.1552 | 4.0064996 | R-3c | TRUE | Ca | 1.97 |  |  | Ni | 1.24 | Ti | 1.47 | Ferromagnetic / Ferrimagnetic |  |  | FM → PM (Curie-type) | -0.33948377 | 3.8725765 | 3.8725765 | 12.25491 | 3.976194 | 167 | 0.9020671 | 0.03132523 | 1.725 | 0.37 | 7 | 1 | 1.91 | 1.54 | 1.155 | 0.5714286 | 0.6341667 | 2 | 10 | 4 | 1.971429 | 2.034167 | 2.002798
mp-1372511 | CaCoWO6 | Co, W | -1.99332653 | 0.1815257 | 0 | 2.0002192 | Pc | TRUE | Ca | 1.97 |  |  | Co | 1.25 | W | 1.41 | Ferromagnetic / Ferrimagnetic |  |  | FM → PM (Curie-type) | -0.4316796 | 4.501644 | 4.501644 | 11.81865 | 5.914297 | 7 | 0.906148 | 0.03187695 | 1.79 | 0.18 | 7.5 | 1 | 1.88 | 1.7 | 1.155 | 0.6255556 | 0.562 | 2 | 9 | 6 | 2.025556 | 1.962 | 1.993778
mp-1522808 | CaEuHfNbO6 | Nb, Hf | -3.35924 | 0.1330137 | 0 | 6.481245 | F-43m | TRUE | Ca | 1.97 | Eu | 1.99 | Nb | 1.46 | Hf | 1.59 | Ferromagnetic / Ferrimagnetic |  |  | FM → PM (Curie-type) | -0.95685613 | 6.9748898 | 6.9748898 | 13.69755 | 6.781968 | 216 | 0.8608989 | 0.02042206 | 1.45 | 0.3 | 4.5 | 1 | 1.6 | 1.3 | 1.155 | 0.6771429 | 0.72 | 2 | 5 | 4 | 2.077143 | 2.12 | 2.098571
mp-1519554 | CaEuHfTiO6 | Hf, Ti | -3.597182 | 0.0925478675 | 0 | 7.0000165 | F-43m | TRUE | Ca | 1.97 | Eu | 1.99 | Hf | 1.59 | Ti | 1.47 | Ferromagnetic / Ferrimagnetic |  |  | FM → PM (Curie-type) | -0.9574319 | 6.8504415 | 6.8504415 | 12.90525 | 6.618809 | 216 | 0.8698052 | 0.04132397 | 1.42 | 0.24 | 4 | 1 | 1.3 | 1.54 | 1.155 | 0.72 | 0.6341667 | 2 | 4 | 4 | 2.12 | 2.034167 | 2.077083
mp-1519493 | CaEuHfVO6 | Hf, V | -3.265138 | 0.1402609 | 0 | 8.0000001 | F-43m | TRUE | Ca | 1.97 | Eu | 1.99 | Hf | 1.59 | V | 1.34 | Ferromagnetic / Ferrimagnetic |  |  | FM → PM (Curie-type) | -0.9394997 | 7.824863 | 7.824863 | 12.56646 | 6.837878 | 216 | 0.8819687 | 0.06987033 | 1.465 | 0.33 | 4.5 | 1 | 1.3 | 1.63 | 1.155 | 0.72 | 0.576875 | 2 | 4 | 5 | 2.12 | 1.976875 | 2.0484375
mp-1522072 | CaEuHfZrO6 | Zr, Hf | -3.601945 | 0.1286192 | 0.3977 | 6.9999998 | F-43m | TRUE | Ca | 1.97 | Eu | 1.99 | Zr | 1.6 | Hf | 1.59 | Ferromagnetic / Ferrimagnetic |  |  | FM → PM (Curie-type) | -0.96489084 | 6.894191 | 6.894191 | 14.2786 | 6.486417 | 216 | 0.8468709 | 0.0125 | 1.315 | 0.03 | 4 | 1 | 1.33 | 1.3 | 1.155 | 0.7466667 | 0.72 | 2 | 4 | 4 | 2.146667 | 2.12 | 2.133333
mp-1517301 | CaEuMnWO6 | Mn, W | -2.646221 | 0.1149107 | 0.284 | 11.9994527 | F-43m | TRUE | Ca | 1.97 | Eu | 1.99 | Mn | 1.27 | W | 1.41 | Ferromagnetic / Ferrimagnetic |  |  | FM → PM (Curie-type) | -0.90658176 | 11.26341 | 11.26341 | 13.34217 | 6.556651 | 216 | 0.9152269 | 0.01215805 | 1.625 | 0.15 | 6.5 | 1 | 1.55 | 1.7 | 1.155 | 0.586 | 0.562 | 2 | 7 | 6 | 1.986 | 1.962 | 1.974
mp-1521619 | CaEuNbFeO6 | Fe, Nb | -2.860464 | 0.1107717 | 0 | 11.7352481 | F-43m | TRUE | Ca | 1.97 | Eu | 1.99 | Fe | 1.26 | Nb | 1.46 | Ferromagnetic / Ferrimagnetic |  |  | FM → PM (Curie-type) | -0.89120066 | 11.481994 | 11.481994 | 12.79024 | 5.67078 | 216 | 0.8815525 | 0.02706942 | 1.715 | 0.23 | 6.5 | 1 | 1.83 | 1.6 | 1.155 | 0.6216667 | 0.6771429 | 2 | 8 | 5 | 2.021667 | 2.077143 | 2.049405
mp-1521618 | CaEuZrMnO6 | Zr, Mn | -3.025418 | 0.1822274185 | 0 | 10.0000002 | F-43m | TRUE | Ca | 1.97 | Eu | 1.99 | Zr | 1.6 | Mn | 1.27 | Ferromagnetic / Ferrimagnetic |  |  | FM → PM (Curie-type) | -0.9016134 | 9.810994 | 9.810994 | 12.72972 | 5.663962 | 216 | 0.8743303 | 0.07775448 | 1.44 | 0.22 | 5.5 | 1 | 1.33 | 1.55 | 1.155 | 0.7466667 | 0.586 | 2 | 4 | 7 | 2.146667 | 1.986 | 2.066333
mp-1519002 | CaEuZrNbO6 | Zr, Nb | -3.284115 | 0.1439499 | 0 | 6.7208012 | F-43m | TRUE | Ca | 1.97 | Eu | 1.99 | Zr | 1.6 | Nb | 1.46 | Ferromagnetic / Ferrimagnetic |  |  | FM → PM (Curie-type) | -0.9352891 | 6.990013 | 6.990013 | 13.99077 | 5.604085 | 216 | 0.8554637 | 0.03291995 | 1.465 | 0.27 | 4.5 | 1 | 1.33 | 1.6 | 1.155 | 0.7466667 | 0.6771429 | 2 | 4 | 5 | 2.146667 | 2.077143 | 2.111905
mp-1518717 | CaEuZrTiO6 | Zr, Ti | -3.507781 | 0.1065674 | 0 | 7.0027481 | F-43m | TRUE | Ca | 1.97 | Eu | 1.99 | Zr | 1.6 | Ti | 1.47 | Ferromagnetic / Ferrimagnetic |  |  | FM → PM (Curie-type) | -0.93416595 | 6.8585305 | 6.8585305 | 13.03941 | 5.439394 | 216 | 0.8642573 | 0.05381702 | 1.435 | 0.21 | 4 | 1 | 1.33 | 1.54 | 1.155 | 0.7466667 | 0.6341667 | 2 | 4 | 4 | 2.146667 | 2.034167 | 2.090417
mp-1518352 | CaEuZrVO6 | Zr, V | -3.178246 | 0.1531326 | 0 | 8.0000005 | F-43m | TRUE | Ca | 1.97 | Eu | 1.99 | Zr | 1.6 | V | 1.34 | Ferromagnetic / Ferrimagnetic |  |  | FM → PM (Curie-type) | -0.9169785 | 7.8315525 | 7.8315525 | 12.95193 | 5.515551 | 216 | 0.8762651 | 0.08235235 | 1.48 | 0.3 | 4.5 | 1 | 1.33 | 1.63 | 1.155 | 0.7466667 | 0.576875 | 2 | 4 | 5 | 2.146667 | 1.976875 | 2.061771
mp-1343817 | CaFeReO6 | Re, Fe | -2.256602 | 0.04339175 | 0.6851 | 10.0002146 | Pc | TRUE | Ca | 1.97 |  |  | Re | 1.37 | Fe | 1.26 | Ferromagnetic / Ferrimagnetic |  |  | FM → PM (Curie-type) | -0.45033154 | 9.763709 | 9.763709 | 12.50612 | 5.578547 | 7 | 0.913453 | 0.0443246 | 1.865 | 0.07 | 7.5 | 1 | 1.9 | 1.83 | 1.155 | 0.534 | 0.6216667 | 2 | 7 | 8 | 1.934 | 2.021667 | 1.977833
mp-1385922 | CaFeWO6 | Fe, W | -2.14100437 | 0.1505623575 | 0 | 6.0035849 | F-43m | TRUE | Ca | 1.97 |  |  | Fe | 1.26 | W | 1.41 | Ferromagnetic / Ferrimagnetic |  |  | FM → PM (Curie-type) | -0.8951823 | 4.9872904 | 4.9872904 | 13.3499 | 5.193242 | 216 | 0.9070326 | 0.02995565 | 1.765 | 0.13 | 7 | 1 | 1.83 | 1.7 | 1.155 | 0.6216667 | 0.562 | 2 | 8 | 6 | 2.021667 | 1.962 | 1.991833
mp-1391360 | CaFeWO6 | Fe, W | -2.141557 | 0.1500098 | 0 | 6 | Cm | TRUE | Ca | 1.97 |  |  | Fe | 1.26 | W | 1.41 | Ferromagnetic / Ferrimagnetic |  |  | FM → PM (Curie-type) | -0.89518476 | 4.9902234 | 4.9902234 | 13.39136 | 5.177161 | 8 | 0.9070326 | 0.02995565 | 1.765 | 0.13 | 7 | 1 | 1.83 | 1.7 | 1.155 | 0.6216667 | 0.562 | 2 | 8 | 6 | 2.021667 | 1.962 | 1.991833
mp-1237349 | Dy2MnCoO6 | Co, Mn | -2.656056 | 0.1968964 | 0.3918 | 11.9999905 | P2_1/c | TRUE | Dy | 1.78 |  |  | Co | 1.25 | Mn | 1.27 | Ferromagnetic / Ferrimagnetic |  |  | FM → PM (Curie-type) | -0.4105865 | 13.184713 | 13.184713 | 11.65977 | 7.617374 | 14 | 0.8653222 | 0.01972081 | 1.715 | 0.33 | 8 | 1.22 | 1.88 | 1.55 | 1.054571 | 0.6255556 | 0.586 | 12 | 9 | 7 | 2.025556 | 1.986 | 2.005778
mp-1213197 | Dy2NiRuO6 | Ni, Ru | -2.650717 | 0.03272185 | 0 | 7.9971609 | P2_1/c | TRUE | Dy | 1.78 |  |  | Ni | 1.24 | Ru | 1.34 | Ferromagnetic / Ferrimagnetic |  |  | FM → PM (Curie-type) | -0.4013276 | 6.8820095 | 6.8820095 | 11.54924 | 8.350113 | 14 | 0.8918052 | 0.02591111 | 2.055 | 0.29 | 9 | 1.22 | 1.91 | 2.2 | 1.054571 | 0.5714286 | 0.521 | 12 | 10 | 8 | 1.971429 | 1.921 | 1.946214
mp-1225428 | Dy2VFeO6 | Fe, V | -3.061457 | 0.0230389 | 1.3296 | 13.999983 | P2_1/c | TRUE | Dy | 1.78 |  |  | Fe | 1.26 | V | 1.34 | Ferromagnetic / Ferrimagnetic |  |  | FM → PM (Curie-type) | -0.43554026 | 12.998175 | 12.998175 | 11.27628 | 7.772106 | 14 | 0.8681386 | 0.022404 | 1.73 | 0.2 | 6.5 | 1.22 | 1.83 | 1.63 | 1.054571 | 0.6216667 | 0.576875 | 12 | 8 | 5 | 2.021667 | 1.976875 | 1.999271
mp-1213340 | Eu2CoRuO6 | Co, Ru | -2.339215697 | 0.07503538 | 0 | 26.0033202 | P2_1/c | TRUE | Eu | 1.99 | Eu | 1.99 | Co | 1.25 | Ru | 1.34 | Ferromagnetic / Ferrimagnetic |  |  | FM → PM (Curie-type) | -0.44749635 | 34.388657 | 34.388657 | 12.29326 | 7.563345 | 14 | 0.9162785 | 0.05298573 | 2.04 | 0.32 | 8.5 |  | 1.88 | 2.2 | 1.157 | 0.6255556 | 0.521 | 9 | 9 | 8 | 2.025556 | 1.921 | 1.973278
mp-1520430 | Eu2CoWO6 | Co, W | -2.478047705 | 0.12553 | 0 | 16.2706353 | Fm-3m | TRUE | Eu | 1.99 | Eu | 1.99 | Co | 1.25 | W | 1.41 | Ferromagnetic / Ferrimagnetic |  |  | FM → PM (Curie-type) | -0.9560653 | 16.39254 | 16.39254 | 12.87053 | 8.291998 | 225 | 0.9068574 | 0.03187695 | 1.79 | 0.18 | 7.5 |  | 1.88 | 1.7 | 1.157 | 0.6255556 | 0.562 | 9 | 9 | 6 | 2.025556 | 1.962 | 1.993778
mp-1521041 | Eu2FeWO6 | Fe, W | -2.521126592 | 0.1137687 | 0 | 17.5696206 | Fm-3m | TRUE | Eu | 1.99 | Eu | 1.99 | Fe | 1.26 | W | 1.41 | Ferromagnetic / Ferrimagnetic |  |  | FM → PM (Curie-type) | -0.970866 | 18.665276 | 18.665276 | 12.84651 | 8.267589 | 225 | 0.9077426 | 0.02995565 | 1.765 | 0.13 | 7 |  | 1.83 | 1.7 | 1.157 | 0.6216667 | 0.562 | 9 | 8 | 6 | 2.021667 | 1.962 | 1.991833
mp-1518318 | Eu2HfFeO6 | Hf, Fe | -3.06860048 | 0.156233 | 0 | 18.0000008 | Fm-3m | TRUE | Eu | 1.99 | Eu | 1.99 | Hf | 1.59 | Fe | 1.26 | Ferromagnetic / Ferrimagnetic |  |  | FM → PM (Curie-type) | -0.9931075 | 18.190958 | 18.190958 | 13.05918 | 8.064918 | 225 | 0.8731133 | 0.04748491 | 1.565 | 0.53 | 6 |  | 1.3 | 1.83 | 1.157 | 0.72 | 0.6216667 | 9 | 4 | 8 | 2.12 | 2.021667 | 2.070833
mp-1518357 | Eu2HfNbO6 | Hf, Nb | -3.389352887 | 0.0422619 | 0 | 1.267519 | Fm-3m | TRUE | Eu | 1.99 | Eu | 1.99 | Hf | 1.59 | Nb | 1.46 | Ferromagnetic / Ferrimagnetic |  |  | FM → PM (Curie-type) | -1.0415986 | 13.8069 | 13.8069 | 13.5833 | 8.206802 | 225 | 0.8615728 | 0.02042206 | 1.45 | 0.3 | 4.5 |  | 1.3 | 1.6 | 1.157 | 0.72 | 0.6771429 | 9 | 4 | 5 | 2.12 | 2.077143 | 2.098571
mp-1521653 | Eu2HfTiO6 | Hf, Ti | -3.6221 | 0.01699409 | 0.0035 | 13.9542585 | Fm-3m | TRUE | Eu | 1.99 | Eu | 1.99 | Hf | 1.59 | Ti | 1.47 | Ferromagnetic / Ferrimagnetic |  |  | FM → PM (Curie-type) | -1.0420424 | 13.704957 | 13.704957 | 13.19969 | 7.878703 | 225 | 0.870486 | 0.04132397 | 1.42 | 0.24 | 4 |  | 1.3 | 1.54 | 1.157 | 0.72 | 0.6341667 | 9 | 4 | 4 | 2.12 | 2.034167 | 2.077083
mp-1518592 | Eu2HfVO6 | Hf, V | -3.305448941 | 0.05667761 | 0 | 14.9999999 | Fm-3m | TRUE | Eu | 1.99 | Eu | 1.99 | Hf | 1.59 | V | 1.34 | Ferromagnetic / Ferrimagnetic |  |  | FM → PM (Curie-type) | -1.0244288 | 14.925127 | 14.925127 | 12.98363 | 8.049134 | 225 | 0.8826591 | 0.06987033 | 1.465 | 0.33 | 4.5 |  | 1.3 | 1.63 | 1.157 | 0.72 | 0.576875 | 9 | 4 | 5 | 2.12 | 1.976875 | 2.0484375
mp-1518017 | Eu2HfWO6 | Hf, W | -3.07431393 | 0.1597156 | 0 | 15.9999995 | Fm-3m | TRUE | Eu | 1.99 | Eu | 1.99 | Hf | 1.59 | W | 1.41 | Ferromagnetic / Ferrimagnetic |  |  | FM → PM (Curie-type) | -1.0398146 | 15.411943 | 15.411943 | 14.08901 | 8.983975 | 225 | 0.8858756 | 0.07741303 | 1.5 | 0.4 | 5 |  | 1.3 | 1.7 | 1.157 | 0.72 | 0.562 | 9 | 4 | 6 | 2.12 | 1.962 | 2.041
mp-1520691 | Eu2HfZrO6 | Hf, Zr | -3.633371646 | 0.04655686 | 0.3481 | 13.9999999 | Fm-3m | TRUE | Eu | 1.99 | Eu | 1.99 | Hf | 1.59 | Zr | 1.6 | Ferromagnetic / Ferrimagnetic |  |  | FM → PM (Curie-type) | -1.0501503 | 13.803144 | 13.803144 | 14.41389 | 7.714507 | 225 | 0.8475338 | 0.0125 | 1.315 | 0.03 | 4 |  | 1.3 | 1.33 | 1.157 | 0.72 | 0.7466667 | 9 | 4 | 4 | 2.12 | 2.146667 | 2.133333
mp-1225753 | Eu2MnRhO6 | Mn, Rh | -2.415023 | 0.09073055 | 0 | 31.9999204 | P2_1/c | TRUE | Eu | 1.99 | Eu | 1.99 | Mn | 1.27 | Rh | 1.34 | Ferromagnetic / Ferrimagnetic |  |  | FM → PM (Curie-type) | -0.4535498 | 34.534714 | 34.534714 | 12.28452 | 7.539535 | 14 | 0.9060747 | 0.009521423 | 1.915 | 0.73 | 8 |  | 1.55 | 2.28 | 1.157 | 0.586 | 0.605 | 9 | 7 | 9 | 1.986 | 2.005 | 1.9955
mp-1516440 | Eu2MnWO6 | Mn, W | -2.674875 | 0.06984395 | 0.3876 | 19.0000014 | Fm-3m | TRUE | Eu | 1.99 | Eu | 1.99 | Mn | 1.27 | W | 1.41 | Ferromagnetic / Ferrimagnetic |  |  | FM → PM (Curie-type) | -0.9910084 | 18.11739 | 18.11739 | 13.53511 | 7.835847 | 225 | 0.9159433 | 0.01215805 | 1.625 | 0.15 | 6.5 |  | 1.55 | 1.7 | 1.157 | 0.586 | 0.562 | 9 | 7 | 6 | 1.986 | 1.962 | 1.974
mp-1516596 | Eu2NbFeO6 | Fe, Nb | -2.886674052 | 0.08298335 | 0 | 18.5562942 | Fm-3m | TRUE | Eu | 1.99 | Eu | 1.99 | Fe | 1.26 | Nb | 1.46 | Ferromagnetic / Ferrimagnetic |  |  | FM → PM (Curie-type) | -0.9766138 | 18.290642 | 18.290642 | 12.95251 | 7.034137 | 225 | 0.8822425 | 0.02706942 | 1.715 | 0.23 | 6.5 |  | 1.83 | 1.6 | 1.157 | 0.6216667 | 0.6771429 | 9 | 8 | 5 | 2.021667 | 2.077143 | 2.049405
mp-1519174 | Eu2NbWO6 | Nb, W | -2.813878178 | 0.1626763 | 0 | 16.9885395 | Fm-3m | TRUE | Eu | 1.99 | Eu | 1.99 | Nb | 1.46 | W | 1.41 | Ferromagnetic / Ferrimagnetic |  |  | FM → PM (Curie-type) | -1.0131502 | 15.973432 | 15.973432 | 13.96372 | 8.04684 | 225 | 0.8952751 | 0.05701351 | 1.65 | 0.1 | 5.5 |  | 1.6 | 1.7 | 1.157 | 0.6771429 | 0.562 | 9 | 5 | 6 | 2.077143 | 1.962 | 2.019571
mp-1516887 | Eu2NiWO6 | Ni, W | -2.516327713 | 0.08260281 | 0.443 | 16.0000006 | Fm-3m | TRUE | Eu | 1.99 | Eu | 1.99 | Ni | 1.24 | W | 1.41 | Ferromagnetic / Ferrimagnetic |  |  | FM → PM (Curie-type) | -0.9412963 | 15.29235 | 15.29235 | 12.70217 | 8.398771 | 225 | 0.9193364 | 0.004794073 | 1.805 | 0.21 | 8 |  | 1.91 | 1.7 | 1.157 | 0.5714286 | 0.562 | 9 | 10 | 6 | 1.971429 | 1.962 | 1.966714
mp-1521061 | Eu2TiNbO6 | Nb, Ti | -3.343293 | 0.007749666 | 0 | 13.5124513 | Fm-3m | TRUE | Eu | 1.99 | Eu | 1.99 | Nb | 1.46 | Ti | 1.47 | Ferromagnetic / Ferrimagnetic |  |  | FM → PM (Curie-type) | -1.014333 | 13.763142 | 13.763142 | 12.86884 | 6.976927 | 225 | 0.8795602 | 0.02090633 | 1.57 | 0.06 | 4.5 |  | 1.6 | 1.54 | 1.157 | 0.6771429 | 0.6341667 | 9 | 5 | 4 | 2.077143 | 2.034167 | 2.055655
mp-1520585 | Eu2VWO6 | V, W | -2.733905529 | 0.08063485 | 0.3942 | 16.9999997 | Fm-3m | TRUE | Eu | 1.99 | Eu | 1.99 | V | 1.34 | W | 1.41 | Ferromagnetic / Ferrimagnetic |  |  | FM → PM (Curie-type) | -0.9928813 | 15.995309 | 15.995309 | 12.99312 | 8.111629 | 225 | 0.9180652 | 0.007552918 | 1.665 | 0.07 | 5.5 |  | 1.63 | 1.7 | 1.157 | 0.576875 | 0.562 | 9 | 5 | 6 | 1.976875 | 1.962 | 1.9694375
mp-1520930 | Eu2ZrCrO6 | Cr, Zr | -3.166097654 | 0.1069379 | 0 | 16.0000008 | Fm-3m | TRUE | Eu | 1.99 | Eu | 1.99 | Cr | 1.28 | Zr | 1.6 | Ferromagnetic / Ferrimagnetic |  |  | FM → PM (Curie-type) | -1.0002381 | 15.935761 | 15.935761 | 13.10154 | 6.88402 | 225 | 0.8889972 | 0.1109563 | 1.495 | 0.33 | 5 |  | 1.66 | 1.33 | 1.157 | 0.521 | 0.7466667 | 9 | 6 | 4 | 1.921 | 2.146667 | 2.033833
mp-1519374 | Eu2ZrFeO6 | Fe, Zr | -2.974647611 | 0.1883279 | 0 | 18.0000007 | Fm-3m | TRUE | Eu | 1.99 | Eu | 1.99 | Fe | 1.26 | Zr | 1.6 | Ferromagnetic / Ferrimagnetic |  |  | FM → PM (Curie-type) | -0.96964246 | 18.191784 | 18.191784 | 13.36964 | 6.793781 | 225 | 0.8675276 | 0.05997601 | 1.58 | 0.5 | 6 |  | 1.83 | 1.33 | 1.157 | 0.6216667 | 0.7466667 | 9 | 8 | 4 | 2.021667 | 2.146667 | 2.084167
mp-1516495 | Eu2ZrNbO6 | Nb, Zr | -3.317280466 | 0.07459671 | 0 | 13.599176 | Fm-3m | TRUE | Eu | 1.99 | Eu | 1.99 | Nb | 1.46 | Zr | 1.6 | Ferromagnetic / Ferrimagnetic |  |  | FM → PM (Curie-type) | -1.0202432 | 13.868026 | 13.868026 | 14.15108 | 6.853511 | 225 | 0.8561333 | 0.03291995 | 1.465 | 0.27 | 4.5 |  | 1.6 | 1.33 | 1.157 | 0.6771429 | 0.7466667 | 9 | 5 | 4 | 2.077143 | 2.146667 | 2.111905
mp-1520462 | Eu2ZrTiO6 | Zr, Ti | -3.537095 | 0.06226102 | 0.0034 | 14.0001123 | Fm-3m | TRUE | Eu | 1.99 | Eu | 1.99 | Zr | 1.6 | Ti | 1.47 | Ferromagnetic / Ferrimagnetic |  |  | FM → PM (Curie-type) | -1.0193408 | 13.718019 | 13.718019 | 13.31138 | 6.723994 | 225 | 0.8649338 | 0.05381702 | 1.435 | 0.21 | 4 |  | 1.33 | 1.54 | 1.157 | 0.7466667 | 0.6341667 | 9 | 4 | 4 | 2.146667 | 2.034167 | 2.090417
mp-1523032 | Eu2ZrVO6 | Zr, V | -3.217619104 | 0.0974064 | 0 | 14.9999998 | Fm-3m | TRUE | Eu | 1.99 | Eu | 1.99 | Zr | 1.6 | V | 1.34 | Ferromagnetic / Ferrimagnetic |  |  | FM → PM (Curie-type) | -1.0009425 | 14.592863 | 14.592863 | 12.71734 | 7.078224 | 225 | 0.876951 | 0.08235235 | 1.48 | 0.3 | 4.5 |  | 1.33 | 1.63 | 1.157 | 0.7466667 | 0.576875 | 9 | 4 | 5 | 2.146667 | 1.976875 | 2.061771
mp-1520588 | Eu2ZrWO6 | Zr, W | -2.984259763 | 0.1879118 | 0 | 11.6227842 | Fm-3m | TRUE | Eu | 1.99 | Eu | 1.99 | Zr | 1.6 | W | 1.41 | Ferromagnetic / Ferrimagnetic |  |  | FM → PM (Curie-type) | -1.0180353 | 15.213311 | 15.213311 | 14.18315 | 7.902649 | 225 | 0.8801259 | 0.08989129 | 1.515 | 0.37 | 5 |  | 1.33 | 1.7 | 1.157 | 0.7466667 | 0.562 | 9 | 4 | 6 | 2.146667 | 1.962 | 2.054333
mp-1519362 | EuHfCrBiO6 | Cr, Hf | -2.759243 | 0.1745928 | 0 | 9.8614031 | F-43m | TRUE | Eu | 1.99 | Eu | 1.99 | Cr | 1.28 | Hf | 1.59 | Ferromagnetic / Ferrimagnetic |  |  | FM → PM (Curie-type) | -0.9091253 | 9.3017435 | 9.3017435 | 13.01535 | 8.770407 | 216 | 0.8948637 | 0.09849047 | 1.48 | 0.36 | 5 |  | 1.66 | 1.3 | 1.157 | 0.521 | 0.72 | 9 | 6 | 4 | 1.921 | 2.12 | 2.0205
mp-1224833 | Gd2MnCoO6 | Co, Mn | -2.810534 | 0 | 0.9184 | 40.0000002 | P2_1/c | TRUE | Gd | 1.8 | Gd | 1.8 | Co | 1.25 | Mn | 1.27 | Ferromagnetic / Ferrimagnetic |  |  | FM → PM (Curie-type) | -0.5099126 | 39.909462 | 39.909462 | 11.36404 | 7.66218 | 14 | 0.854721 | 0.01972081 | 1.715 | 0.33 | 8 | 1.2 | 1.88 | 1.55 | 1.0245 | 0.6255556 | 0.586 | 10 | 9 | 7 | 2.025556 | 1.986 | 2.005778
mp-1212655 | Gd2MnNiO6 | Mn, Ni | -2.801423 | 0 | 0 | 38.0000002 | P2_1/c | TRUE | Gd | 1.8 | Gd | 1.8 | Mn | 1.27 | Ni | 1.24 | Ferromagnetic / Ferrimagnetic |  |  | FM → PM (Curie-type) | -0.50286484 | 38.050175 | 38.050175 | 11.5233 | 7.552825 | 14 | 0.8664113 | 0.007364089 | 1.73 | 0.36 | 8.5 | 1.2 | 1.55 | 1.91 | 1.0245 | 0.586 | 0.5714286 | 10 | 7 | 10 | 1.986 | 1.971429 | 1.978714
mp-1212785 | Gd2NiRuO6 | Ni, Ru | -2.601556 | 0.02706508 | 0 | 36.0000013 | P2_1/c | TRUE | Gd | 1.8 | Gd | 1.8 | Ni | 1.24 | Ru | 1.34 | Ferromagnetic / Ferrimagnetic |  |  | FM → PM (Curie-type) | -0.4944271 | 34.950085 | 34.950085 | 11.88348 | 7.968527 | 14 | 0.8808796 | 0.02591111 | 2.055 | 0.29 | 9 | 1.2 | 1.91 | 2.2 | 1.0245 | 0.5714286 | 0.521 | 10 | 10 | 8 | 1.971429 | 1.921 | 1.946214
mp-1225231 | Gd2VFeO6 | Fe, V | -3.035007 | 0.001298916 | 1.6075 | 37.9999995 | P2_1/c | TRUE | Gd | 1.8 | Gd | 1.8 | Fe | 1.26 | V | 1.34 | Ferromagnetic / Ferrimagnetic |  |  | FM → PM (Curie-type) | -0.5282744 | 37.913578 | 37.913578 | 11.89729 | 7.219869 | 14 | 0.8575028 | 0.022404 | 1.73 | 0.2 | 6.5 | 1.2 | 1.83 | 1.63 | 1.0245 | 0.6216667 | 0.576875 | 10 | 8 | 5 | 2.021667 | 1.976875 | 1.999271
mp-1519547 | KCaNbWO6 | Nb, W | -2.629142 | 0.1333387 | 0 | 2 | F-43m | TRUE | K | 2.27 |  |  | Nb | 1.46 | W | 1.41 | Ferromagnetic / Ferrimagnetic |  |  | FM → PM (Curie-type) | -0.82513446 | 1.6376245 | 1.6376245 | 13.2732 | 5.653718 | 216 | 1.015369 | 0.05701351 | 1.65 | 0.1 | 5.5 | 0.82 | 1.6 | 1.7 | 1.5 | 0.6771429 | 0.562 | 1 | 5 | 6 | 2.077143 | 1.962 | 2.019571
mp-1520344 | KCaZrNbO6 | Zr, Nb | -3.186071 | 0.07507992 | 2.243 | 0 | F-43m | TRUE | K | 2.27 |  |  | Zr | 1.6 | Nb | 1.46 | Antiferromagnetic / Diamagnetic |  |  | AFM → PM (Néel-type) | -0.83291703 | 0.052452974 | 0.052452974 | 13.89664 | 4.293389 | 216 | 0.9709764 | 0.03291995 | 1.465 | 0.27 | 4.5 | 0.82 | 1.33 | 1.6 | 1.5 | 0.7466667 | 0.6771429 | 1 | 4 | 5 | 2.146667 | 2.077143 | 2.111905
mp-1521506 | KEuHfFeO6 | Fe, Hf | -2.59583 | 0.1860281 | 0 | 10.0001713 | F-43m | TRUE | K | 2.27 | Eu | 1.99 | Fe | 1.26 | Hf | 1.59 | Ferromagnetic / Ferrimagnetic |  |  | FM → PM (Curie-type) | -0.85724795 | 11.306896 | 11.306896 | 12.82351 | 6.751622 | 216 | 0.990234 | 0.04748491 | 1.565 | 0.53 | 6 | 0.82 | 1.83 | 1.3 | 1.5 | 0.6216667 | 0.72 | 1 | 8 | 4 | 2.021667 | 2.12 | 2.070833
mp-1521954 | KEuHfTiO6 | Hf, Ti | -3.292915 | 0.1502754 | 0 | 6.0007605 | F-43m | TRUE | K | 2.27 | Eu | 1.99 | Hf | 1.59 | Ti | 1.47 | Ferromagnetic / Ferrimagnetic |  |  | FM → PM (Curie-type) | -0.9181161 | 6.9749537 | 6.9749537 | 12.88207 | 6.618087 | 216 | 0.9872544 | 0.04132397 | 1.42 | 0.24 | 4 | 0.82 | 1.3 | 1.54 | 1.5 | 0.72 | 0.6341667 | 1 | 4 | 4 | 2.12 | 2.034167 | 2.077083
mp-1518234 | KEuHfZrO6 | Zr, Hf | -3.32764 | 0.1663833 | 0 | 6.000085 | F-43m | TRUE | K | 2.27 | Eu | 1.99 | Zr | 1.6 | Hf | 1.59 | Ferromagnetic / Ferrimagnetic |  |  | FM → PM (Curie-type) | -0.928191 | 7.145395 | 7.145395 | 14.38693 | 6.426268 | 216 | 0.9612233 | 0.0125 | 1.315 | 0.03 | 4 | 0.82 | 1.33 | 1.3 | 1.5 | 0.7466667 | 0.72 | 1 | 4 | 4 | 2.146667 | 2.12 | 2.133333
mp-1523222 | KFeBiWO6 | Fe, W | -1.781922 | 0.184556 | 0 | 4.1747848 | F-43m | TRUE | K | 2.27 |  |  | Fe | 1.26 | W | 1.41 | Ferromagnetic / Ferrimagnetic |  |  | FM → PM (Curie-type) | -0.7446129 | 4.74043 | 4.74043 | 12.8274 | 7.556923 | 216 | 1.029509 | 0.02995565 | 1.765 | 0.13 | 7 | 0.82 | 1.83 | 1.7 | 1.5 | 0.6216667 | 0.562 | 1 | 8 | 6 | 2.021667 | 1.962 | 1.991833
mp-1521336 | KGdHfTiO6 | Hf, Ti | -3.393466 | 0.182236 | 0.8886 | 6.9999997 | F-43m | TRUE | K | 2.27 | Gd | 1.8 | Hf | 1.59 | Ti | 1.47 | Ferromagnetic / Ferrimagnetic |  |  | FM → PM (Curie-type) | -0.9697734 | 7.041554 | 7.041554 | 12.88208 | 6.686221 | 216 | 0.9872544 | 0.04132397 | 1.42 | 0.24 | 4 | 0.82 | 1.3 | 1.54 | 1.5 | 0.72 | 0.6341667 | 1 | 4 | 4 | 2.12 | 2.034167 | 2.077083
mp-1522209 | KHfNbBiO6 | Nb, Hf | -2.726268 | 0.1806916 | 0 | 0.000896 | F-43m | TRUE | K | 2.27 |  |  | Nb | 1.46 | Hf | 1.59 | Antiferromagnetic / Diamagnetic |  |  | AFM → PM (Néel-type) | -0.8221542 | 0.12641473 | 0.12641473 | 13.86573 | 7.370796 | 216 | 0.9771455 | 0.02042206 | 1.45 | 0.3 | 4.5 | 0.82 | 1.6 | 1.3 | 1.5 | 0.6771429 | 0.72 | 1 | 5 | 4 | 2.077143 | 2.12 | 2.098571
mp-1516503 | KHfNbInO6 | Nb, Hf | -2.775466 | 0.1888856 | 0 | 4.46e-05 | F-43m | TRUE | K | 2.27 |  |  | Nb | 1.46 | Hf | 1.59 | Antiferromagnetic / Diamagnetic |  |  | AFM → PM (Néel-type) | -0.8185328 | 0.057258092 | 0.057258092 | 13.72405 | 6.307571 | 216 | 0.9771455 | 0.02042206 | 1.45 | 0.3 | 4.5 | 0.82 | 1.6 | 1.3 | 1.5 | 0.6771429 | 0.72 | 1 | 5 | 4 | 2.077143 | 2.12 | 2.098571
mp-1521210 | KHfZrBiO6 | Zr, Hf | -2.871659 | 0.1729999 | 0.802 | 0 | F-43m | TRUE | K | 2.27 |  |  | Zr | 1.6 | Hf | 1.59 | Antiferromagnetic / Diamagnetic |  |  | AFM → PM (Néel-type) | -0.8203513 | 0.2517025 | 0.2517025 | 14.37759 | 7.088952 | 216 | 0.9612233 | 0.0125 | 1.315 | 0.03 | 4 | 0.82 | 1.33 | 1.3 | 1.5 | 0.7466667 | 0.72 | 1 | 4 | 4 | 2.146667 | 2.12 | 2.133333
mp-1516194 | KLaCoWO6 | Co, W | -2.350056 | 0.1804281 | 0 | 3 | F-43m | TRUE | K | 2.27 | La | 1.87 | Co | 1.25 | W | 1.41 | Ferromagnetic / Ferrimagnetic |  |  | FM → PM (Curie-type) | -0.80031955 | 3.0034537 | 3.0034537 | 12.74547 | 6.732765 | 216 | 1.028505 | 0.03187695 | 1.79 | 0.18 | 7.5 | 0.82 | 1.88 | 1.7 | 1.5 | 0.6255556 | 0.562 | 1 | 9 | 6 | 2.025556 | 1.962 | 1.993778
mp-1523210 | KLaFeWO6 | Fe, W | -2.426766 | 0.1456554655 | 0 | 4.0000006 | F-43m | TRUE | K | 2.27 | La | 1.87 | Fe | 1.26 | W | 1.41 | Ferromagnetic / Ferrimagnetic |  |  | FM → PM (Curie-type) | -0.8175047 | 4.9277725 | 4.9277725 | 12.79279 | 6.667772 | 216 | 1.029509 | 0.02995565 | 1.765 | 0.13 | 7 | 0.82 | 1.83 | 1.7 | 1.5 | 0.6216667 | 0.562 | 1 | 8 | 6 | 2.021667 | 1.962 | 1.991833
mp-1522697 | KLaHfCrO6 | Cr, Hf | -3.013004 | 0.1747316 | 0 | 2.0000005 | F-43m | TRUE | K | 2.27 | La | 1.87 | Cr | 1.28 | Hf | 1.59 | Ferromagnetic / Ferrimagnetic |  |  | FM → PM (Curie-type) | -0.8586236 | 2.4063606 | 2.4063606 | 12.80451 | 6.542378 | 216 | 1.014902 | 0.09849047 | 1.48 | 0.36 | 5 | 0.82 | 1.66 | 1.3 | 1.5 | 0.521 | 0.72 | 1 | 6 | 4 | 1.921 | 2.12 | 2.0205
mp-1518711 | KLaHfFeO6 | Fe, Hf | -2.812907 | 0.1168609 | 0 | 4.0000007 | F-43m | TRUE | K | 2.27 | La | 1.87 | Fe | 1.26 | Hf | 1.59 | Ferromagnetic / Ferrimagnetic |  |  | FM → PM (Curie-type) | -0.8253668 | 4.5857186 | 4.5857186 | 12.92144 | 6.532632 | 216 | 0.990234 | 0.04748491 | 1.565 | 0.53 | 6 | 0.82 | 1.83 | 1.3 | 1.5 | 0.6216667 | 0.72 | 1 | 8 | 4 | 2.021667 | 2.12 | 2.070833
mp-1520833 | KLaHfNbO6 | Nb, Hf | -3.311096 | 0.1049291 | 0 | 0.0004458 | F-43m | TRUE | K | 2.27 | La | 1.87 | Nb | 1.46 | Hf | 1.59 | Antiferromagnetic / Diamagnetic |  |  | AFM → PM (Néel-type) | -0.88983613 | 0.20189285 | 0.20189285 | 13.80952 | 6.558174 | 216 | 0.9771455 | 0.02042206 | 1.45 | 0.3 | 4.5 | 0.82 | 1.6 | 1.3 | 1.5 | 0.6771429 | 0.72 | 1 | 5 | 4 | 2.077143 | 2.12 | 2.098571
mp-1516609 | KLaHfTiO6 | Hf, Ti | -3.503953 | 0.09519812 | 2.3179 | 0 | F-43m | TRUE | K | 2.27 | La | 1.87 | Hf | 1.59 | Ti | 1.47 | Antiferromagnetic / Diamagnetic |  |  | AFM → PM (Néel-type) | -0.8866409 | 0.07694794 | 0.07694794 | 13.09414 | 6.3453 | 216 | 0.9872544 | 0.04132397 | 1.42 | 0.24 | 4 | 0.82 | 1.3 | 1.54 | 1.5 | 0.72 | 0.6341667 | 1 | 4 | 4 | 2.12 | 2.034167 | 2.077083
mp-1105566 | KLaMnWO6 | Mn, W | -2.686462 | 0 | 2.4917 | 9.9995313 | P2_1 | TRUE | K | 2.27 | La | 1.87 | Mn | 1.27 | W | 1.41 | Ferromagnetic / Ferrimagnetic |  |  | FM → PM (Curie-type) | -0.4227605 | 9.354656 | 9.354656 | 13.6364 | 6.244233 | 4 | 1.038809 | 0.01215805 | 1.625 | 0.15 | 6.5 | 0.82 | 1.55 | 1.7 | 1.5 | 0.586 | 0.562 | 1 | 7 | 6 | 1.986 | 1.962 | 1.974
mp-1520582 | KLaMnWO6 | Mn, W | -2.574598 | 0.111864012 | 1.1266 | 4.9999998 | F-43m | TRUE | K | 2.27 | La | 1.87 | Mn | 1.27 | W | 1.41 | Ferromagnetic / Ferrimagnetic |  |  | FM → PM (Curie-type) | -0.8368613 | 4.654982 | 4.654982 | 13.4824 | 6.315555 | 216 | 1.038809 | 0.01215805 | 1.625 | 0.15 | 6.5 | 0.82 | 1.55 | 1.7 | 1.5 | 0.586 | 0.562 | 1 | 7 | 6 | 1.986 | 1.962 | 1.974
mp-1522297 | KLaNbCrO6 | Cr, Nb | -2.938739 | 0.0856369 | 2.0549 | 3.0000005 | F-43m | TRUE | K | 2.27 | La | 1.87 | Cr | 1.28 | Nb | 1.46 | Ferromagnetic / Ferrimagnetic |  |  | FM → PM (Curie-type) | -0.8488037 | 2.8008099 | 2.8008099 | 12.74876 | 5.456251 | 216 | 1.025781 | 0.07810769 | 1.63 | 0.06 | 5.5 | 0.82 | 1.66 | 1.6 | 1.5 | 0.521 | 0.6771429 | 1 | 6 | 5 | 1.921 | 2.077143 | 1.999071
mp-1522180 | KLaNbFeO6 | Fe, Nb | -2.765144 | 0.08738284 | 1.7118 | 5.0000007 | F-43m | TRUE | K | 2.27 | La | 1.87 | Fe | 1.26 | Nb | 1.46 | Ferromagnetic / Ferrimagnetic |  |  | FM → PM (Curie-type) | -0.8190463 | 4.861478 | 4.861478 | 12.96119 | 5.416135 | 216 | 1.000588 | 0.02706942 | 1.715 | 0.23 | 6.5 | 0.82 | 1.83 | 1.6 | 1.5 | 0.6216667 | 0.6771429 | 1 | 8 | 5 | 2.021667 | 2.077143 | 2.049405
mp-1520198 | KLaNbNiO6 | Nb, Ni | -2.525545 | 0.1464522 | 0 | 1.0000006 | F-43m | TRUE | K | 2.27 | La | 1.87 | Nb | 1.46 | Ni | 1.24 | Ferromagnetic / Ferrimagnetic |  |  | FM → PM (Curie-type) | -0.77198774 | 2.0666559 | 2.0666559 | 12.59198 | 5.612503 | 216 | 1.013004 | 0.05222301 | 1.755 | 0.31 | 7.5 | 0.82 | 1.6 | 1.91 | 1.5 | 0.6771429 | 0.5714286 | 1 | 5 | 10 | 2.077143 | 1.971429 | 2.024286
mp-1516686 | KLaNbWO6 | Nb, W | -2.729331 | 0.1953096 | 0.4343 | 3 | F-43m | TRUE | K | 2.27 | La | 1.87 | Nb | 1.46 | W | 1.41 | Ferromagnetic / Ferrimagnetic |  |  | FM → PM (Curie-type) | -0.8613874 | 2.45055 | 2.45055 | 13.83007 | 6.612664 | 216 | 1.015369 | 0.05701351 | 1.65 | 0.1 | 5.5 | 0.82 | 1.6 | 1.7 | 1.5 | 0.6771429 | 0.562 | 1 | 5 | 6 | 2.077143 | 1.962 | 2.019571
mp-1517874 | KLaNiWO6 | Ni, W | -2.409013 | 0.1107221 | 2.8449 | 2.0000009 | F-43m | TRUE | K | 2.27 | La | 1.87 | Ni | 1.24 | W | 1.41 | Ferromagnetic / Ferrimagnetic |  |  | FM → PM (Curie-type) | -0.78561753 | 2.0293696 | 2.0293696 | 12.70379 | 6.751716 | 216 | 1.042658 | 0.004794073 | 1.805 | 0.21 | 8 | 0.82 | 1.91 | 1.7 | 1.5 | 0.5714286 | 0.562 | 1 | 10 | 6 | 1.971429 | 1.962 | 1.966714
mp-1521711 | KLaTiNbO6 | Nb, Ti | -3.239127 | 0.0456813 | 0 | 4.2e-05 | F-43m | TRUE | K | 2.27 | La | 1.87 | Nb | 1.46 | Ti | 1.47 | Antiferromagnetic / Diamagnetic |  |  | AFM → PM (Néel-type) | -0.86092913 | 0.28228924 | 0.28228924 | 12.84497 | 5.362005 | 216 | 0.9975457 | 0.02090633 | 1.57 | 0.06 | 4.5 | 0.82 | 1.6 | 1.54 | 1.5 | 0.6771429 | 0.6341667 | 1 | 5 | 4 | 2.077143 | 2.034167 | 2.055655
mp-1521904 | KLaVWO6 | V, W | -2.643392 | 0.1062364 | 0.5106 | 2.9999995 | F-43m | TRUE | K | 2.27 | La | 1.87 | V | 1.34 | W | 1.41 | Ferromagnetic / Ferrimagnetic |  |  | FM → PM (Curie-type) | -0.8403002 | 2.4135435 | 2.4135435 | 13.00111 | 6.498307 | 216 | 1.041216 | 0.007552918 | 1.665 | 0.07 | 5.5 | 0.82 | 1.63 | 1.7 | 1.5 | 0.576875 | 0.562 | 1 | 5 | 6 | 1.976875 | 1.962 | 1.9694375
mp-1517088 | KLaZrCrO6 | Cr, Zr | -2.930011 | 0.1897107 | 0 | 2.0000004 | F-43m | TRUE | K | 2.27 | La | 1.87 | Cr | 1.28 | Zr | 1.6 | Ferromagnetic / Ferrimagnetic |  |  | FM → PM (Curie-type) | -0.8361467 | 2.3226612 | 2.3226612 | 13.0531 | 5.307631 | 216 | 1.008249 | 0.1109563 | 1.495 | 0.33 | 5 | 0.82 | 1.66 | 1.33 | 1.5 | 0.521 | 0.7466667 | 1 | 6 | 4 | 1.921 | 2.146667 | 2.033833
mp-1519849 | KLaZrFeO6 | Fe, Zr | -2.731194 | 0.1287162 | 0 | 4.0000004 | F-43m | TRUE | K | 2.27 | La | 1.87 | Fe | 1.26 | Zr | 1.6 | Ferromagnetic / Ferrimagnetic |  |  | FM → PM (Curie-type) | -0.8025715 | 4.4572644 | 4.4572644 | 13.15196 | 5.31633 | 216 | 0.9838991 | 0.05997601 | 1.58 | 0.5 | 6 | 0.82 | 1.83 | 1.33 | 1.5 | 0.6216667 | 0.7466667 | 1 | 8 | 4 | 2.021667 | 2.146667 | 2.084167
mp-1522104 | KLaZrNbO6 | Zr, Nb | -3.238007 | 0.1078912 | 0 | 0.000184 | F-43m | TRUE | K | 2.27 | La | 1.87 | Zr | 1.6 | Nb | 1.46 | Antiferromagnetic / Diamagnetic |  |  | AFM → PM (Néel-type) | -0.86851895 | 0.20109506 | 0.20109506 | 14.09953 | 5.395525 | 216 | 0.9709764 | 0.03291995 | 1.465 | 0.27 | 4.5 | 0.82 | 1.33 | 1.6 | 1.5 | 0.7466667 | 0.6771429 | 1 | 4 | 5 | 2.146667 | 2.077143 | 2.111905
mp-1520792 | KLaZrTiO6 | Zr, Ti | -3.418631 | 0.1074569 | 2.2347 | 0 | F-43m | TRUE | K | 2.27 | La | 1.87 | Zr | 1.6 | Ti | 1.47 | Antiferromagnetic / Diamagnetic |  |  | AFM → PM (Néel-type) | -0.8639919 | 0.07515143 | 0.07515143 | 13.34756 | 5.139173 | 216 | 0.9809574 | 0.05381702 | 1.435 | 0.21 | 4 | 0.82 | 1.33 | 1.54 | 1.5 | 0.7466667 | 0.6341667 | 1 | 4 | 4 | 2.146667 | 2.034167 | 2.090417
mp-1520546 | KLaZrVO6 | Zr, V | -3.074095 | 0.1634453 | 0 | 0.9999997 | F-43m | TRUE | K | 2.27 | La | 1.87 | Zr | 1.6 | V | 1.34 | Paramagnetic / Weakly magnetic |  |  | No long-range magnetic transition | -0.8463348 | 1.0571752 | 1.0571752 | 13.10432 | 5.273523 | 216 | 0.9945866 | 0.08235235 | 1.48 | 0.3 | 4.5 | 0.82 | 1.33 | 1.63 | 1.5 | 0.7466667 | 0.576875 | 1 | 4 | 5 | 2.146667 | 1.976875 | 2.061771
mp-1522301 | KMnBiWO6 | Mn, W | -1.899153 | 0.177534173 | 0 | 4.9886104 | F-43m | TRUE | K | 2.27 |  |  | Mn | 1.27 | W | 1.41 | Ferromagnetic / Ferrimagnetic |  |  | FM → PM (Curie-type) | -0.7617345 | 4.5904856 | 4.5904856 | 13.46743 | 7.186603 | 216 | 1.038809 | 0.01215805 | 1.625 | 0.15 | 6.5 | 0.82 | 1.55 | 1.7 | 1.5 | 0.586 | 0.562 | 1 | 7 | 6 | 1.986 | 1.962 | 1.974
mp-1516600 | KNdHfTiO6 | Hf, Ti | -3.436459 | 0.1289412 | 2.2033 | 0 | F-43m | TRUE | K | 2.27 | Nd | 1.82 | Hf | 1.59 | Ti | 1.47 | Antiferromagnetic / Diamagnetic |  |  | AFM → PM (Néel-type) | -0.87882936 | 0.10281057 | 0.10281057 | 12.98573 | 6.466517 | 216 | 0.9872544 | 0.04132397 | 1.42 | 0.24 | 4 | 0.82 | 1.3 | 1.54 | 1.5 | 0.72 | 0.6341667 | 1 | 4 | 4 | 2.12 | 2.034167 | 2.077083
mp-1521021 | KNdHfZrO6 | Zr, Hf | -3.451703 | 0.1575162 | 2.6382 | 0 | F-43m | TRUE | K | 2.27 | Nd | 1.82 | Zr | 1.6 | Hf | 1.59 | Antiferromagnetic / Diamagnetic |  |  | AFM → PM (Néel-type) | -0.88644046 | 0.10118449 | 0.10118449 | 14.28036 | 6.384434 | 216 | 0.9612233 | 0.0125 | 1.315 | 0.03 | 4 | 0.82 | 1.33 | 1.3 | 1.5 | 0.7466667 | 0.72 | 1 | 4 | 4 | 2.146667 | 2.12 | 2.133333
mp-1105240 | KNdMnWO6 | Mn, W | -2.651206 | 0.002017939 | 2.6477 | 9.9995739 | P2_1 | TRUE | K | 2.27 | Nd | 1.82 | Mn | 1.27 | W | 1.41 | Ferromagnetic / Ferrimagnetic |  |  | FM → PM (Curie-type) | -0.42053786 | 9.32552 | 9.32552 | 13.48241 | 6.381277 | 4 | 1.038809 | 0.01215805 | 1.625 | 0.15 | 6.5 | 0.82 | 1.55 | 1.7 | 1.5 | 0.586 | 0.562 | 1 | 7 | 6 | 1.986 | 1.962 | 1.974
mp-1520724 | KNdZrFeO6 | Fe, Zr | -2.663656 | 0.1585915 | 0 | 4.0000006 | F-43m | TRUE | K | 2.27 | Nd | 1.82 | Fe | 1.26 | Zr | 1.6 | Ferromagnetic / Ferrimagnetic |  |  | FM → PM (Curie-type) | -0.79450023 | 4.344311 | 4.344311 | 13.01679 | 5.439617 | 216 | 0.9838991 | 0.05997601 | 1.58 | 0.5 | 6 | 0.82 | 1.83 | 1.33 | 1.5 | 0.6216667 | 0.7466667 | 1 | 8 | 4 | 2.021667 | 2.146667 | 2.084167
mp-1517399 | KNdZrNbO6 | Zr, Nb | -3.154257 | 0.1560236 | 0 | 7.95e-05 | F-43m | TRUE | K | 2.27 | Nd | 1.82 | Zr | 1.6 | Nb | 1.46 | Antiferromagnetic / Diamagnetic |  |  | AFM → PM (Néel-type) | -0.8594305 | 0.22332609 | 0.22332609 | 13.98723 | 5.5022 | 216 | 0.9709764 | 0.03291995 | 1.465 | 0.27 | 4.5 | 0.82 | 1.33 | 1.6 | 1.5 | 0.7466667 | 0.6771429 | 1 | 4 | 5 | 2.146667 | 2.077143 | 2.111905
mp-1523257 | KNdZrTiO6 | Zr, Ti | -3.348765 | 0.1404851 | 2.1104 | 2.85e-05 | F-43m | TRUE | K | 2.27 | Nd | 1.82 | Zr | 1.6 | Ti | 1.47 | Antiferromagnetic / Diamagnetic |  |  | AFM → PM (Néel-type) | -0.85594 | 0.09731131 | 0.09731131 | 13.23647 | 5.249249 | 216 | 0.9809574 | 0.05381702 | 1.435 | 0.21 | 4 | 0.82 | 1.33 | 1.54 | 1.5 | 0.7466667 | 0.6341667 | 1 | 4 | 4 | 2.146667 | 2.034167 | 2.090417
mp-1519358 | KNiBiWO6 | Ni, W | -1.730308 | 0.183483 | 1.3429 | 2.0000009 | F-43m | TRUE | K | 2.27 |  |  | Ni | 1.24 | W | 1.41 | Ferromagnetic / Ferrimagnetic |  |  | FM → PM (Curie-type) | -0.7103469 | 2.051288 | 2.051288 | 12.65816 | 7.69532 | 216 | 1.042658 | 0.004794073 | 1.805 | 0.21 | 8 | 0.82 | 1.91 | 1.7 | 1.5 | 0.5714286 | 0.562 | 1 | 10 | 6 | 1.971429 | 1.962 | 1.966714
mp-1520212 | KVBiWO6 | V, W | -1.985766 | 0.1810081 | 0 | 2.7230868 | F-43m | TRUE | K | 2.27 |  |  | V | 1.34 | W | 1.41 | Ferromagnetic / Ferrimagnetic |  |  | FM → PM (Curie-type) | -0.7693333 | 2.0879045 | 2.0879045 | 12.95517 | 7.41954 | 216 | 1.041216 | 0.007552918 | 1.665 | 0.07 | 5.5 | 0.82 | 1.63 | 1.7 | 1.5 | 0.576875 | 0.562 | 1 | 5 | 6 | 1.976875 | 1.962 | 1.9694375
mp-1521496 | KZrMnBiO6 | Mn, Zr | -2.256004 | 0.1576988 | 1.1158 | 3.0004421 | F-43m | TRUE | K | 2.27 |  |  | Mn | 1.27 | Zr | 1.6 | Ferromagnetic / Ferrimagnetic |  |  | FM → PM (Curie-type) | -0.752328 | 3.0409396 | 3.0409396 | 12.78274 | 6.368413 | 216 | 0.9923905 | 0.07775448 | 1.44 | 0.22 | 5.5 | 0.82 | 1.55 | 1.33 | 1.5 | 0.586 | 0.7466667 | 1 | 7 | 4 | 1.986 | 2.146667 | 2.066333
mp-1518641 | KZrNbBiO6 | Zr, Nb | -2.652124 | 0.1916460595 | 0 | 4.4e-05 | F-43m | TRUE | K | 2.27 |  |  | Zr | 1.6 | Nb | 1.46 | Antiferromagnetic / Diamagnetic |  |  | AFM → PM (Néel-type) | -0.8010787 | 0.124615446 | 0.124615446 | 14.15348 | 6.197104 | 216 | 0.9709764 | 0.03291995 | 1.465 | 0.27 | 4.5 | 0.82 | 1.33 | 1.6 | 1.5 | 0.7466667 | 0.6771429 | 1 | 4 | 5 | 2.146667 | 2.077143 | 2.111905
mp-18862 | La2CoIrO6 | Co, Ir | -2.530673 | 0.04937824 | 0.616 | 7.8834963 | P2_1/c | TRUE | La | 1.87 | La | 1.87 | Co | 1.25 | Ir | 1.36 | Ferromagnetic / Ferrimagnetic |  |  | FM → PM (Curie-type) | -0.40382272 | 4.487089 | 4.487089 | 12.2595 | 8.464999 | 14 | 0.9041579 | 0.0002743108 | 2.04 | 0.32 | 9 | 1.1 | 1.88 | 2.2 | 1.189667 | 0.6255556 | 0.625 | 3 | 9 | 9 | 2.025556 | 2.025 | 2.025278
mp-1223259 | La2CoNiO6 | Co, Ni | -2.572758715 | 0 | 0.9972 | 2.9983552 | R-3 | TRUE | La | 1.87 | La | 1.87 | Co | 1.25 | Ni | 1.24 | Ferromagnetic / Ferrimagnetic |  |  | FM → PM (Curie-type) | -0.7754103 | 3.5070379 | 3.5070379 | 11.71118 | 6.968089 | 148 | 0.9162763 | 0.02708391 | 1.895 | 0.03 | 9.5 | 1.1 | 1.88 | 1.91 | 1.189667 | 0.6255556 | 0.5714286 | 3 | 9 | 10 | 2.025556 | 1.971429 | 1.998492
mp-1275360 | La2CoNiO6 | Co, Ni | -2.532076 | 0.0406831365 | 0.039 | 6.0130982 | P-1 | TRUE | La | 1.87 | La | 1.87 | Co | 1.25 | Ni | 1.24 | Ferromagnetic / Ferrimagnetic |  |  | FM → PM (Curie-type) | -0.38754505 | 8.408387 | 8.408387 | 11.94711 | 6.830482 | 2 | 0.9162763 | 0.02708391 | 1.895 | 0.03 | 9.5 | 1.1 | 1.88 | 1.91 | 1.189667 | 0.6255556 | 0.5714286 | 3 | 9 | 10 | 2.025556 | 1.971429 | 1.998492
mp-1211319 | La2CoRuO6 | Co, Ru | -2.647642955 | 0 | 0 | 2.0001214 | P2_1/c | TRUE | La | 1.87 | La | 1.87 | Co | 1.25 | Ru | 1.34 | Ferromagnetic / Ferrimagnetic |  |  | FM → PM (Curie-type) | -0.40943608 | 6.375407 | 6.375407 | 11.965 | 7.408387 | 14 | 0.9279843 | 0.05298573 | 2.04 | 0.32 | 8.5 | 1.1 | 1.88 | 2.2 | 1.189667 | 0.6255556 | 0.521 | 3 | 9 | 8 | 2.025556 | 1.921 | 1.973278
mp-1223369 | La2CrFeO6 | Cr, Fe | -3.019859 | 0.004915152 | 0.3097 | 15.9996153 | P2_1/c | TRUE | La | 1.87 | La | 1.87 | Cr | 1.28 | Fe | 1.26 | Ferromagnetic / Ferrimagnetic |  |  | FM → PM (Curie-type) | -0.43713608 | 15.464451 | 15.464451 | 12.42081 | 6.439161 | 14 | 0.9288997 | 0.05106527 | 1.745 | 0.17 | 7 | 1.1 | 1.66 | 1.83 | 1.189667 | 0.521 | 0.6216667 | 3 | 6 | 8 | 1.921 | 2.021667 | 1.971333
mp-1223257 | La2CrMoO6 | Cr, Mo | -3.006532805 | 0.03168554 | 0 | 0.0002191 | I4/m | TRUE | La | 1.87 | La | 1.87 | Cr | 1.28 | Mo | 1.39 | Antiferromagnetic / Diamagnetic |  |  | AFM → PM (Néel-type) | -0.8959144 | 5.386849 | 5.386849 | 12.973 | 6.678298 | 87 | 0.9388213 | 0.03024865 | 1.91 | 0.5 | 6 | 1.1 | 1.66 | 2.16 | 1.189667 | 0.521 | 0.58 | 3 | 6 | 6 | 1.921 | 1.98 | 1.9505
mp-1223373 | La2FeCoO6 | Co, Fe | -2.69981866 | 0.02660731 | 0 | 13.9983729 | P2_1/c | TRUE | La | 1.87 | La | 1.87 | Co | 1.25 | Fe | 1.26 | Ferromagnetic / Ferrimagnetic |  |  | FM → PM (Curie-type) | -0.40981093 | 14.75259 | 14.75259 | 12.21577 | 6.641544 | 14 | 0.9049026 | 0.001921757 | 1.855 | 0.05 | 8.5 | 1.1 | 1.88 | 1.83 | 1.189667 | 0.6255556 | 0.6216667 | 3 | 9 | 8 | 2.025556 | 2.021667 | 2.023611
mp-1223335 | La2FeNiO6 | Fe, Ni | -2.662331269 | 0.0003239952 | 0 | 12.0033732 | P2_1/c | TRUE | La | 1.87 | La | 1.87 | Fe | 1.26 | Ni | 1.24 | Ferromagnetic / Ferrimagnetic |  |  | FM → PM (Curie-type) | -0.40063065 | 12.687558 | 12.687558 | 12.17019 | 6.66314 | 14 | 0.9171686 | 0.02516248 | 1.87 | 0.08 | 9 | 1.1 | 1.83 | 1.91 | 1.189667 | 0.6216667 | 0.5714286 | 3 | 8 | 10 | 2.021667 | 1.971429 | 1.996548
mp-1078675 | La2HfNiO6 | Hf, Ni | -3.247802998 | 0.1879936 | 2.0434 | 1.9991191 | Fm-3m | TRUE | La | 1.87 | La | 1.87 | Hf | 1.59 | Ni | 1.24 | Ferromagnetic / Ferrimagnetic |  |  | FM → PM (Curie-type) | -0.87622297 | 1.951407 | 1.951407 | 13.08237 | 7.755276 | 225 | 0.8951254 | 0.0726257 | 1.605 | 0.61 | 7 | 1.1 | 1.3 | 1.91 | 1.189667 | 0.72 | 0.5714286 | 3 | 4 | 10 | 2.12 | 1.971429 | 2.045714
mp-19208 | La2MnCoO6 | Co, Mn | -3.224244 | 0 | 0 | 0.0800585 | P2_1/c | TRUE | La | 1.87 | La | 1.87 | Co | 1.25 | Mn | 1.27 | Paramagnetic / Weakly magnetic |  |  | No long-range magnetic transition | -0.41910347 | 12.443126 | 12.443126 | 12.21408 | 6.63013 | 14 | 0.912948 | 0.01972081 | 1.715 | 0.33 | 8 | 1.1 | 1.88 | 1.55 | 1.189667 | 0.6255556 | 0.586 | 3 | 9 | 7 | 2.025556 | 1.986 | 2.005778
mp-1223342 | La2MnCrO6 | Cr, Mn | -3.080841 | 0.08510283 | 0.7624 | 0.0004551 | P2_1/c | TRUE | La | 1.87 | La | 1.87 | Cr | 1.28 | Mn | 1.27 | Antiferromagnetic / Diamagnetic |  |  | AFM → PM (Néel-type) | -0.4451457 | 14.115006 | 14.115006 | 12.44309 | 6.415527 | 14 | 0.9373795 | 0.03327361 | 1.605 | 0.11 | 6.5 | 1.1 | 1.66 | 1.55 | 1.189667 | 0.521 | 0.586 | 3 | 6 | 7 | 1.921 | 1.986 | 1.9535
mp-1666963 | La2MnCrO6 | Cr, Mn | -3.083515 | 0.08242858 | 0.9733 | 14.0021624 | P-1 | TRUE | La | 1.87 | La | 1.87 | Cr | 1.28 | Mn | 1.27 | Ferromagnetic / Ferrimagnetic |  |  | FM → PM (Curie-type) | -0.44530326 | 14.087098 | 14.087098 | 12.48591 | 6.393525 | 2 | 0.9373795 | 0.03327361 | 1.605 | 0.11 | 6.5 | 1.1 | 1.66 | 1.55 | 1.189667 | 0.521 | 0.586 | 3 | 6 | 7 | 1.921 | 1.986 | 1.9535
mp-1079517 | La2MnNiO6 | Ni, Mn | -2.773959 | 0.09728324 | 1.2797 | 4.9934596 | Fm-3m | TRUE | La | 1.87 | La | 1.87 | Ni | 1.24 | Mn | 1.27 | Ferromagnetic / Ferrimagnetic |  |  | FM → PM (Curie-type) | -0.8174871 | 4.740171 | 4.740171 | 11.75242 | 6.887187 | 225 | 0.9254347 | 0.007364089 | 1.73 | 0.36 | 8.5 | 1.1 | 1.91 | 1.55 | 1.189667 | 0.5714286 | 0.586 | 3 | 10 | 7 | 1.971429 | 1.986 | 1.978714
mp-1188812 | La2MnNiO6 | Ni, Mn | -2.828505 | 0.04273667 | 0 | 9.9998687 | P2_1/c | TRUE | La | 1.87 | La | 1.87 | Ni | 1.24 | Mn | 1.27 | Ferromagnetic / Ferrimagnetic |  |  | FM → PM (Curie-type) | -0.411211 | 10.221543 | 10.221543 | 12.01828 | 6.734831 | 14 | 0.9254347 | 0.007364089 | 1.73 | 0.36 | 8.5 | 1.1 | 1.91 | 1.55 | 1.189667 | 0.5714286 | 0.586 | 3 | 10 | 7 | 1.971429 | 1.986 | 1.978714
mp-1223253 | La2MnNiO6 | Ni, Mn | -2.823589 | 0.04765302 | 1.5805 | 5.0000052 | R-3 | TRUE | La | 1.87 | La | 1.87 | Ni | 1.24 | Mn | 1.27 | Ferromagnetic / Ferrimagnetic |  |  | FM → PM (Curie-type) | -0.8219506 | 5.0546613 | 5.0546613 | 11.99001 | 6.750712 | 148 | 0.9254347 | 0.007364089 | 1.73 | 0.36 | 8.5 | 1.1 | 1.91 | 1.55 | 1.189667 | 0.5714286 | 0.586 | 3 | 10 | 7 | 1.971429 | 1.986 | 1.978714
mp-1223338 | La2MnRhO6 | Rh, Mn | -2.762643 | 0.1138793 | 0.3777 | 0.0027654 | P2_1/c | TRUE | La | 1.87 | La | 1.87 | Rh | 1.34 | Mn | 1.27 | Antiferromagnetic / Diamagnetic |  |  | AFM → PM (Néel-type) | -0.20919085 | 17.097292 | 17.097292 | 12.77743 | 6.909271 | 14 | 0.9176501 | 0.009521423 | 1.915 | 0.73 | 8 | 1.1 | 2.28 | 1.55 | 1.189667 | 0.605 | 0.586 | 3 | 9 | 7 | 2.005 | 1.986 | 1.9955
mp-1223380 | La2MnRuO6 | Mn, Ru | -2.777096 | 0.1259619 | 0 | 9.9909971 | P2_1/c | TRUE | La | 1.87 | La | 1.87 | Mn | 1.27 | Ru | 1.34 | Ferromagnetic / Ferrimagnetic |  |  | FM → PM (Curie-type) | -0.42925128 | 12.869619 | 12.869619 | 13.1649 | 6.682765 | 14 | 0.9373795 | 0.03327361 | 1.875 | 0.65 | 7.5 | 1.1 | 1.55 | 2.2 | 1.189667 | 0.586 | 0.521 | 3 | 7 | 8 | 1.986 | 1.921 | 1.9535
mp-560369 | La2MnVO6 | Mn, V | -3.158838 | 0.04844587 | 0 | 11.9999606 | P2_1/c | TRUE | La | 1.87 | La | 1.87 | Mn | 1.27 | V | 1.34 | Ferromagnetic / Ferrimagnetic |  |  | FM → PM (Curie-type) | -0.44657093 | 11.83523 | 11.83523 | 12.87292 | 6.187708 | 14 | 0.9241628 | 0.004605242 | 1.59 | 0.08 | 6 | 1.1 | 1.55 | 1.63 | 1.189667 | 0.586 | 0.576875 | 3 | 7 | 5 | 1.986 | 1.976875 | 1.9814375
mp-1223155 | La2NbCrO6 | Cr, Nb | -3.132338576 | 0.1890428 | 0 | 2.9978981 | I4/m | TRUE | La | 1.87 | La | 1.87 | Cr | 1.28 | Nb | 1.46 | Ferromagnetic / Ferrimagnetic |  |  | FM → PM (Curie-type) | -0.9135087 | 3.706409 | 3.706409 | 13.45082 | 6.403607 | 87 | 0.9160107 | 0.07810769 | 1.63 | 0.06 | 5.5 | 1.1 | 1.66 | 1.6 | 1.189667 | 0.521 | 0.6771429 | 3 | 6 | 5 | 1.921 | 2.077143 | 1.999071
mp-1211522 | La2NbNiO6 | Nb, Ni | -3.065186532 | 0.1720803 | 0.2076 | 5.9999881 | P2_1/c | TRUE | La | 1.87 | La | 1.87 | Nb | 1.46 | Ni | 1.24 | Ferromagnetic / Ferrimagnetic |  |  | FM → PM (Curie-type) | -0.4319616 | 4.019417 | 4.019417 | 13.03343 | 6.694009 | 14 | 0.904601 | 0.05222301 | 1.755 | 0.31 | 7.5 | 1.1 | 1.6 | 1.91 | 1.189667 | 0.6771429 | 0.5714286 | 3 | 5 | 10 | 2.077143 | 1.971429 | 2.024286
mp-20964 | La2NiIrO6 | Ni, Ir | -2.564057 | 0.005245425 | 0 | 3.9457098 | P2_1 | TRUE | La | 1.87 | La | 1.87 | Ni | 1.24 | Ir | 1.36 | Ferromagnetic / Ferrimagnetic |  |  | FM → PM (Curie-type) | -0.19877885 | 9.1629505 | 9.1629505 | 12.72863 | 8.149879 | 4 | 0.9164036 | 0.02680965 | 2.055 | 0.29 | 9.5 | 1.1 | 1.91 | 2.2 | 1.189667 | 0.5714286 | 0.625 | 3 | 10 | 9 | 1.971429 | 2.025 | 1.998214
mp-1223214 | La2NiRhO6 | Ni, Rh | -2.572182 | 0 | 0 | 4.0075536 | P2_1/c | TRUE | La | 1.87 | La | 1.87 | Ni | 1.24 | Rh | 1.34 | Ferromagnetic / Ferrimagnetic |  |  | FM → PM (Curie-type) | -0.1954253 | 8.275036 | 8.275036 | 12.61713 | 7.046474 | 14 | 0.9210128 | 0.01688522 | 2.095 | 0.37 | 9.5 | 1.1 | 1.91 | 2.28 | 1.189667 | 0.5714286 | 0.605 | 3 | 10 | 9 | 1.971429 | 2.005 | 1.988214
mp-19176 | La2NiRuO6 | Ni, Ru | -2.633363193 | 0 | 0 | 8.001357 | P2_1/c | TRUE | La | 1.87 | La | 1.87 | Ni | 1.24 | Ru | 1.34 | Ferromagnetic / Ferrimagnetic |  |  | FM → PM (Curie-type) | -0.40321892 | 7.1762686 | 7.1762686 | 12.65303 | 7.002397 | 14 | 0.9408886 | 0.02591111 | 2.055 | 0.29 | 9 | 1.1 | 1.91 | 2.2 | 1.189667 | 0.5714286 | 0.521 | 3 | 10 | 8 | 1.971429 | 1.921 | 1.946214
mp-1087477 | La2TcNiO6 | Ni, Tc | -2.654396 | 0.09219495 | 0 | 5.0011018 | Fm-3m | TRUE | La | 1.87 | La | 1.87 | Ni | 1.24 | Tc | 1.36 | Ferromagnetic / Ferrimagnetic |  |  | FM → PM (Curie-type) | -0.81897986 | 2.6028194 | 2.6028194 | 12.44497 | 7.078502 | 225 | 0.9354214 | 0.01413911 | 2.005 | 0.19 | 8.5 | 1.1 | 1.91 | 2.1 | 1.189667 | 0.5714286 | 0.54375 | 3 | 10 | 7 | 1.971429 | 1.94375 | 1.957589
mp-1078893 | La2TiCoO6 | Co, Ti | -3.140117 | 0.197793 | 0 | 2.9973855 | Fm-3m | TRUE | La | 1.87 | La | 1.87 | Co | 1.25 | Ti | 1.47 | Ferromagnetic / Ferrimagnetic |  |  | FM → PM (Curie-type) | -0.8655089 | 2.633942 | 2.633942 | 12.2949 | 6.491045 | 225 | 0.9021163 | 0.004242217 | 1.71 | 0.34 | 6.5 | 1.1 | 1.88 | 1.54 | 1.189667 | 0.6255556 | 0.6341667 | 3 | 9 | 4 | 2.025556 | 2.034167 | 2.029861
mp-1211314 | La2TiCoO6 | Co, Ti | -3.324111 | 0.01379883 | 0.5484 | 0.000412 | P-1 | TRUE | La | 1.87 | La | 1.87 | Co | 1.25 | Ti | 1.47 | Antiferromagnetic / Diamagnetic |  |  | AFM → PM (Néel-type) | -0.21856117 | 11.051231 | 11.051231 | 12.60265 | 6.33254 | 2 | 0.9021163 | 0.004242217 | 1.71 | 0.34 | 6.5 | 1.1 | 1.88 | 1.54 | 1.189667 | 0.6255556 | 0.6341667 | 3 | 9 | 4 | 2.025556 | 2.034167 | 2.029861
mp-1225793 | La2TiCrO6 | Cr, Ti | -3.393414 | 0.08744519 | 0 | 2.0004393 | R-3 | TRUE | La | 1.87 | La | 1.87 | Cr | 1.28 | Ti | 1.47 | Ferromagnetic / Ferrimagnetic |  |  | FM → PM (Curie-type) | -0.9126595 | 3.128068 | 3.128068 | 12.37304 | 6.356951 | 148 | 0.9259639 | 0.05722473 | 1.6 | 0.12 | 5 | 1.1 | 1.66 | 1.54 | 1.189667 | 0.521 | 0.6341667 | 3 | 6 | 4 | 1.921 | 2.034167 | 1.977583
mp-1276293 | La2TiCrO6 | Cr, Ti | -3.399835 | 0.08102399 | 0 | 3.9403679 | P-1 | TRUE | La | 1.87 | La | 1.87 | Cr | 1.28 | Ti | 1.47 | Ferromagnetic / Ferrimagnetic |  |  | FM → PM (Curie-type) | -0.22811973 | 13.623288 | 13.623288 | 12.64297 | 6.221229 | 2 | 0.9259639 | 0.05722473 | 1.6 | 0.12 | 5 | 1.1 | 1.66 | 1.54 | 1.189667 | 0.521 | 0.6341667 | 3 | 6 | 4 | 1.921 | 2.034167 | 1.977583
mp-1276363 | La2TiCrO6 | Cr, Ti | -3.39994 | 0.08091904 | 0 | 4.0166242 | P-1 | TRUE | La | 1.87 | La | 1.87 | Cr | 1.28 | Ti | 1.47 | Ferromagnetic / Ferrimagnetic |  |  | FM → PM (Curie-type) | -0.22813228 | 13.587778 | 13.587778 | 12.63348 | 6.225906 | 2 | 0.9259639 | 0.05722473 | 1.6 | 0.12 | 5 | 1.1 | 1.66 | 1.54 | 1.189667 | 0.521 | 0.6341667 | 3 | 6 | 4 | 1.921 | 2.034167 | 1.977583
mp-1277771 | La2TiCrO6 | Cr, Ti | -3.401009 | 0.0798504 | 0 | 1.9991852 | P-1 | TRUE | La | 1.87 | La | 1.87 | Cr | 1.28 | Ti | 1.47 | Ferromagnetic / Ferrimagnetic |  |  | FM → PM (Curie-type) | -0.4563137 | 6.7831225 | 6.7831225 | 12.61311 | 6.235957 | 2 | 0.9259639 | 0.05722473 | 1.6 | 0.12 | 5 | 1.1 | 1.66 | 1.54 | 1.189667 | 0.521 | 0.6341667 | 3 | 6 | 4 | 1.921 | 2.034167 | 1.977583
mp-1279644 | La2TiCrO6 | Cr, Ti | -3.399821 | 0.08103834 | 0 | 1.9953911 | P-1 | TRUE | La | 1.87 | La | 1.87 | Cr | 1.28 | Ti | 1.47 | Ferromagnetic / Ferrimagnetic |  |  | FM → PM (Curie-type) | -0.45633587 | 6.787042 | 6.787042 | 12.62424 | 6.230462 | 2 | 0.9259639 | 0.05722473 | 1.6 | 0.12 | 5 | 1.1 | 1.66 | 1.54 | 1.189667 | 0.521 | 0.6341667 | 3 | 6 | 4 | 1.921 | 2.034167 | 1.977583
mp-1223138 | La2TiMnO6 | Ti, Mn | -3.465758 | 0.0242994 | 2.2132 | 0 | P2_1/c | TRUE | La | 1.87 | La | 1.87 | Ti | 1.47 | Mn | 1.27 | Antiferromagnetic / Diamagnetic |  |  | AFM → PM (Néel-type) | -0.22765812 | 18.929861 | 18.929861 | 13.03943 | 6.069539 | 14 | 0.9109925 | 0.02396252 | 1.545 | 0.01 | 5.5 | 1.1 | 1.54 | 1.55 | 1.189667 | 0.6341667 | 0.586 | 3 | 4 | 7 | 2.034167 | 1.986 | 2.010083
mp-1079373 | La2TiNiO6 | Ni, Ti | -3.223167 | 0.1039937 | 0 | 2.0000001 | Fm-3m | TRUE | La | 1.87 | La | 1.87 | Ni | 1.24 | Ti | 1.47 | Ferromagnetic / Ferrimagnetic |  |  | FM → PM (Curie-type) | -0.85198593 | 1.9542783 | 1.9542783 | 12.2682 | 6.501926 | 225 | 0.9143065 | 0.03132523 | 1.725 | 0.37 | 7 | 1.1 | 1.91 | 1.54 | 1.189667 | 0.5714286 | 0.6341667 | 3 | 10 | 4 | 1.971429 | 2.034167 | 2.002798
mp-1211325 | La2TiNiO6 | Ni, Ti | -3.316128 | 0.01103241 | 2.8034 | 8e-07 | P2_1/c | TRUE | La | 1.87 | La | 1.87 | Ni | 1.24 | Ti | 1.47 | Antiferromagnetic / Diamagnetic |  |  | AFM → PM (Néel-type) | -0.21489039 | 7.8152165 | 7.8152165 | 12.45139 | 6.406266 | 14 | 0.9143065 | 0.03132523 | 1.725 | 0.37 | 7 | 1.1 | 1.91 | 1.54 | 1.189667 | 0.5714286 | 0.6341667 | 3 | 10 | 4 | 1.971429 | 2.034167 | 2.002798
mp-1223233 | La2VFeO6 | Fe, V | -3.063804908 | 0.0023092195 | 0 | 5.9998146 | P2_1/c | TRUE | La | 1.87 | La | 1.87 | Fe | 1.26 | V | 1.34 | Ferromagnetic / Ferrimagnetic |  |  | FM → PM (Curie-type) | -0.43711776 | 13.341526 | 13.341526 | 12.55267 | 6.357571 | 14 | 0.9159194 | 0.022404 | 1.73 | 0.2 | 6.5 | 1.1 | 1.83 | 1.63 | 1.189667 | 0.6216667 | 0.576875 | 3 | 8 | 5 | 2.021667 | 1.976875 | 1.999271
mp-1651775 | La2VFeO6 | Fe, V | -3.044802 | 0.0213123 | 0.1083 | 6.0006724 | P-1 | TRUE | La | 1.87 | La | 1.87 | Fe | 1.26 | V | 1.34 | Ferromagnetic / Ferrimagnetic |  |  | FM → PM (Curie-type) | -0.4371128 | 11.905727 | 11.905727 | 12.60177 | 6.332801 | 2 | 0.9159194 | 0.022404 | 1.73 | 0.2 | 6.5 | 1.1 | 1.83 | 1.63 | 1.189667 | 0.6216667 | 0.576875 | 3 | 8 | 5 | 2.021667 | 1.976875 | 1.999271
mp-1040836 | LaCrCoO6 | Cr, Co | -2.039969 | 0.1725669 | 0.9387 | 8.0003077 | Pc | TRUE | La | 1.87 | La | 1.87 | Cr | 1.28 | Co | 1.25 | Ferromagnetic / Ferrimagnetic |  |  | FM → PM (Curie-type) | -0.430765 | 9.405285 | 9.405285 | 13.53652 | 4.713718 | 7 | 0.9279843 | 0.05298573 | 1.77 | 0.22 | 7.5 | 1.1 | 1.66 | 1.88 | 1.189667 | 0.521 | 0.6255556 | 3 | 6 | 9 | 1.921 | 2.025556 | 1.973278
mp-1040835 | LaCrReO6 | Re, Cr | -2.614219 | 0.1103442 | 0 | 2.0001823 | P1 | TRUE | La | 1.87 | La | 1.87 | Re | 1.37 | Cr | 1.28 | Ferromagnetic / Ferrimagnetic |  |  | FM → PM (Curie-type) | -0.99506813 | 2.8306286 | 2.8306286 | 12.95942 | 6.735637 | 1 | 0.9500238 | 0.006744488 | 1.78 | 0.24 | 6.5 | 1.1 | 1.9 | 1.66 | 1.189667 | 0.534 | 0.521 | 3 | 7 | 6 | 1.934 | 1.921 | 1.9275
mp-1040819 | LaCrWO6 | Cr, W | -2.7213582 | 0.08280781 | 0.7814 | 8.7e-06 | P1 | TRUE | La | 1.87 | La | 1.87 | Cr | 1.28 | W | 1.41 | Antiferromagnetic / Diamagnetic |  |  | AFM → PM (Néel-type) | -0.50494015 | 5.93308 | 5.93308 | 13.1923 | 6.583629 | 1 | 0.9431732 | 0.02111769 | 1.68 | 0.04 | 6 | 1.1 | 1.66 | 1.7 | 1.189667 | 0.521 | 0.562 | 3 | 6 | 6 | 1.921 | 1.962 | 1.9415
mp-1043944 | LaFeMoO6 | Fe, Mo | -2.40167156 | 0.1203565 | 1.4188 | 10.0038912 | Pc | TRUE | La | 1.87 | La | 1.87 | Fe | 1.26 | Mo | 1.39 | Ferromagnetic / Ferrimagnetic |  |  | FM → PM (Curie-type) | -0.4672199 | 9.874828 | 9.874828 | 13.36098 | 5.339832 | 7 | 0.9152041 | 0.02082466 | 1.995 | 0.33 | 7 | 1.1 | 1.83 | 2.16 | 1.189667 | 0.6216667 | 0.58 | 3 | 8 | 6 | 2.021667 | 1.98 | 2.000833
mp-1043955 | LaFeReO6 | Re, Fe | -2.427076 | 0.1065442 | 0 | 7.9994968 | Pc | TRUE | La | 1.87 | La | 1.87 | Re | 1.37 | Fe | 1.26 | Ferromagnetic / Ferrimagnetic |  |  | FM → PM (Curie-type) | -0.48020118 | 8.961178 | 8.961178 | 13.50599 | 6.515634 | 7 | 0.9258469 | 0.0443246 | 1.865 | 0.07 | 7.5 | 1.1 | 1.9 | 1.83 | 1.189667 | 0.534 | 0.6216667 | 3 | 7 | 8 | 1.934 | 2.021667 | 1.977833
mp-1043919 | LaFeWO6 | Fe, W | -2.532645 | 0.07995243 | 1.7784 | 1e-06 | Pc | TRUE | La | 1.87 | La | 1.87 | Fe | 1.26 | W | 1.41 | Antiferromagnetic / Diamagnetic |  |  | AFM → PM (Néel-type) | -0.4873036 | 9.781183 | 9.781183 | 13.38669 | 6.541073 | 7 | 0.9193394 | 0.02995565 | 1.765 | 0.13 | 7 | 1.1 | 1.83 | 1.7 | 1.189667 | 0.6216667 | 0.562 | 3 | 8 | 6 | 2.021667 | 1.962 | 1.991833
mp-1049205 | LaMgCrMoO6 | Cr, Mo | -2.726271 | 0.08920373 | 1.3459 | 4.0146874 | P1 | TRUE | La | 1.87 | La | 1.87 | Cr | 1.28 | Mo | 1.39 | Ferromagnetic / Ferrimagnetic |  |  | FM → PM (Curie-type) | -0.41927347 | 10.071397 | 10.071397 | 11.93714 | 5.66364 | 1 | 0.9388213 | 0.03024865 | 1.91 | 0.5 | 6 | 1.1 | 1.66 | 2.16 | 1.189667 | 0.521 | 0.58 | 3 | 6 | 6 | 1.921 | 1.98 | 1.9505
mp-2240259 | LaMgCrMoO6 | Cr, Mo | -2.693245065 | 0.1222297 | 1.343 | 5.0069312 | P1 | TRUE | La | 1.87 | La | 1.87 | Cr | 1.28 | Mo | 1.39 | Ferromagnetic / Ferrimagnetic |  |  | FM → PM (Curie-type) | -0.83736455 | 5.0183406 | 5.0183406 | 12.03474 | 5.617712 | 1 | 0.9388213 | 0.03024865 | 1.91 | 0.5 | 6 | 1.1 | 1.66 | 2.16 | 1.189667 | 0.521 | 0.58 | 3 | 6 | 6 | 1.921 | 1.98 | 1.9505
mp-1044938 | LaMgCrWO6 | Cr, W | -2.705685 | 0.1596155 | 0 | 10.0015665 | Pc | TRUE | La | 1.87 | La | 1.87 | Cr | 1.28 | W | 1.41 | Ferromagnetic / Ferrimagnetic |  |  | FM → PM (Curie-type) | -0.42975053 | 9.8409815 | 9.8409815 | 12.05801 | 6.817362 | 7 | 0.9431732 | 0.02111769 | 1.68 | 0.04 | 6 | 1.1 | 1.66 | 1.7 | 1.189667 | 0.521 | 0.562 | 3 | 6 | 6 | 1.921 | 1.962 | 1.9415
mp-2222872 | LaMgCrWO6 | Cr, W | -2.692706409 | 0.172594 | 2.1621 | 5.0434925 | P1 | TRUE | La | 1.87 | La | 1.87 | Cr | 1.28 | W | 1.41 | Ferromagnetic / Ferrimagnetic |  |  | FM → PM (Curie-type) | -0.85829383 | 4.8814425 | 4.8814425 | 12.13152 | 6.77605 | 1 | 0.9431732 | 0.02111769 | 1.68 | 0.04 | 6 | 1.1 | 1.66 | 1.7 | 1.189667 | 0.521 | 0.562 | 3 | 6 | 6 | 1.921 | 1.962 | 1.9415
mp-1043870 | LaMgFeNiO6 | Fe, Ni | -2.190779936 | 0.1069993215 | 0 | 10.0066487 | Pc | TRUE | La | 1.87 | La | 1.87 | Fe | 1.26 | Ni | 1.24 | Ferromagnetic / Ferrimagnetic |  |  | FM → PM (Curie-type) | -0.36110643 | 11.688673 | 11.688673 | 11.04167 | 5.620697 | 7 | 0.9171686 | 0.02516248 | 1.87 | 0.08 | 9 | 1.1 | 1.83 | 1.91 | 1.189667 | 0.6216667 | 0.5714286 | 3 | 8 | 10 | 2.021667 | 1.971429 | 1.996548
mp-1646328 | LaMgFeNiO6 | Fe, Ni | -2.187749787 | 0.1100295 | 0 | 9.9962345 | P1 | TRUE | La | 1.87 | La | 1.87 | Fe | 1.26 | Ni | 1.24 | Ferromagnetic / Ferrimagnetic |  |  | FM → PM (Curie-type) | -0.36103976 | 11.333934 | 11.333934 | 11.05701 | 5.612898 | 1 | 0.9171686 | 0.02516248 | 1.87 | 0.08 | 9 | 1.1 | 1.83 | 1.91 | 1.189667 | 0.6216667 | 0.5714286 | 3 | 8 | 10 | 2.021667 | 1.971429 | 1.996548
mp-1043975 | LaMgFeWO6 | Fe, W | -2.622371 | 0.08786041 | 2.5266 | 2.04e-05 | Pc | TRUE | La | 1.87 | La | 1.87 | Fe | 1.26 | W | 1.41 | Antiferromagnetic / Diamagnetic |  |  | AFM → PM (Néel-type) | -0.41777182 | 9.707123 | 9.707123 | 12.34137 | 6.712622 | 7 | 0.9193394 | 0.02995565 | 1.765 | 0.13 | 7 | 1.1 | 1.83 | 1.7 | 1.189667 | 0.6216667 | 0.562 | 3 | 8 | 6 | 2.021667 | 1.962 | 1.991833
mp-1043996 | LaMgMnFeO6 | Fe, Mn | -2.531362 | 0.1747117 | 1.4124 | 3.7e-06 | Pc | TRUE | La | 1.87 | La | 1.87 | Fe | 1.26 | Mn | 1.27 | Antiferromagnetic / Diamagnetic |  |  | AFM → PM (Néel-type) | -0.39499283 | 16.107038 | 16.107038 | 11.1578 | 5.506307 | 7 | 0.9138339 | 0.01779922 | 1.69 | 0.28 | 7.5 | 1.1 | 1.83 | 1.55 | 1.189667 | 0.6216667 | 0.586 | 3 | 8 | 7 | 2.021667 | 1.986 | 2.003833
mp-1043991 | LaMgTaFeO6 | Fe, Ta | -3.049295 | 0.08868335 | 3.1211 | 1.52e-05 | Pc | TRUE | La | 1.87 | La | 1.87 | Fe | 1.26 | Ta | 1.46 | Antiferromagnetic / Diamagnetic |  |  | AFM → PM (Néel-type) | -0.43387842 | 7.8165545 | 7.8165545 | 12.30855 | 6.691504 | 7 | 0.8898538 | 0.03515024 | 1.665 | 0.33 | 6.5 | 1.1 | 1.83 | 1.5 | 1.189667 | 0.6216667 | 0.694 | 3 | 8 | 5 | 2.021667 | 2.094 | 2.057833
mp-1043786 | LaMgTiFeO6 | Fe, Ti | -3.028232 | 0.1145599 | 2.5232 | 2.1e-06 | Pc | TRUE | La | 1.87 | La | 1.87 | Fe | 1.26 | Ti | 1.47 | Antiferromagnetic / Diamagnetic |  |  | AFM → PM (Néel-type) | -0.20685741 | 19.341864 | 19.341864 | 11.4677 | 5.255118 | 7 | 0.9029813 | 0.006163961 | 1.685 | 0.29 | 6 | 1.1 | 1.83 | 1.54 | 1.189667 | 0.6216667 | 0.6341667 | 3 | 8 | 4 | 2.021667 | 2.034167 | 2.027917
mp-1044888 | LaMgVCrO6 | Cr, V | -2.890613 | 0.1205315 | 1.3575 | 4.0018111 | Pc | TRUE | La | 1.87 | La | 1.87 | Cr | 1.28 | V | 1.34 | Ferromagnetic / Ferrimagnetic |  |  | FM → PM (Curie-type) | -0.4190208 | 8.475826 | 8.475826 | 11.30687 | 5.318492 | 7 | 0.9395739 | 0.02866947 | 1.645 | 0.03 | 5.5 | 1.1 | 1.66 | 1.63 | 1.189667 | 0.521 | 0.576875 | 3 | 6 | 5 | 1.921 | 1.976875 | 1.9489375
mp-1043844 | LaMgVFeO6 | Fe, V | -2.70135 | 0.1474297 | 1.5532 | 8.0097336 | Pc | TRUE | La | 1.87 | La | 1.87 | Fe | 1.26 | V | 1.34 | Ferromagnetic / Ferrimagnetic |  |  | FM → PM (Curie-type) | -0.4048001 | 11.976357 | 11.976357 | 11.39781 | 5.332132 | 7 | 0.9159194 | 0.022404 | 1.73 | 0.2 | 6.5 | 1.1 | 1.83 | 1.63 | 1.189667 | 0.6216667 | 0.576875 | 3 | 8 | 5 | 2.021667 | 1.976875 | 1.999271
mp-1040853 | LaTaCrO6 | Cr, Ta | -3.02457 | 0.1332191 | 0.1808 | 1.9998866 | P1 | TRUE | La | 1.87 | La | 1.87 | Cr | 1.28 | Ta | 1.46 | Ferromagnetic / Ferrimagnetic |  |  | FM → PM (Curie-type) | -1.0326533 | 2.377148 | 2.377148 | 13.0924 | 6.593105 | 1 | 0.9121648 | 0.08617684 | 1.58 | 0.16 | 5.5 | 1.1 | 1.66 | 1.5 | 1.189667 | 0.521 | 0.694 | 3 | 6 | 5 | 1.921 | 2.094 | 2.0075
mp-1044002 | LaTaFeO6 | Fe, Ta | -2.786243 | 0.1631716 | 0 | 8.0003805 | Pc | TRUE | La | 1.87 | La | 1.87 | Fe | 1.26 | Ta | 1.46 | Ferromagnetic / Ferrimagnetic |  |  | FM → PM (Curie-type) | -0.4961275 | 9.983956 | 9.983956 | 13.75024 | 6.329324 | 7 | 0.8898538 | 0.03515024 | 1.665 | 0.33 | 6.5 | 1.1 | 1.83 | 1.5 | 1.189667 | 0.6216667 | 0.694 | 3 | 8 | 5 | 2.021667 | 2.094 | 2.057833
mp-1222764 | LaTaTiO6 | Ti, Ta | -3.644005 | 0.00994301 | 3.3911 | 0.0002459 | C2 | TRUE | La | 1.87 | La | 1.87 | Ti | 1.47 | Ta | 1.46 | Antiferromagnetic / Diamagnetic |  |  | AFM → PM (Néel-type) | -0.537411 | 0.15228152 | 0.15228152 | 13.48894 | 6.342806 | 5 | 0.8871594 | 0.02898785 | 1.52 | 0.04 | 4.5 | 1.1 | 1.54 | 1.5 | 1.189667 | 0.6341667 | 0.694 | 3 | 4 | 5 | 2.034167 | 2.094 | 2.064083
mp-1222878 | LaTaTiO6 | Ti, Ta | -3.653948 | 0 | 2.9188 | 0 | Pna2_1 | TRUE | La | 1.87 | La | 1.87 | Ti | 1.47 | Ta | 1.46 | Antiferromagnetic / Diamagnetic |  |  | AFM → PM (Néel-type) | -0.26895735 | 0.48649052 | 0.48649052 | 12.58341 | 6.799249 | 33 | 0.8871594 | 0.02898785 | 1.52 | 0.04 | 4.5 | 1.1 | 1.54 | 1.5 | 1.189667 | 0.6341667 | 0.694 | 3 | 4 | 5 | 2.034167 | 2.094 | 2.064083
mp-1346591 | LaTiCrO6 | Cr, Ti | -2.851319 | 0.1713166 | 0.1022 | 1.9988048 | Pc | TRUE | La | 1.87 | La | 1.87 | Cr | 1.28 | Ti | 1.47 | Ferromagnetic / Ferrimagnetic |  |  | FM → PM (Curie-type) | -0.48090807 | 4.480784 | 4.480784 | 12.42213 | 4.972223 | 7 | 0.9259639 | 0.05722473 | 1.6 | 0.12 | 5 | 1.1 | 1.66 | 1.54 | 1.189667 | 0.521 | 0.6341667 | 3 | 6 | 4 | 1.921 | 2.034167 | 1.977583
mp-1222787 | LaTiNbO6 | Nb, Ti | -3.518853 | 0.02262763 | 0.0004 | 1.09e-05 | C2 | TRUE | La | 1.87 | La | 1.87 | Nb | 1.46 | Ti | 1.47 | Antiferromagnetic / Diamagnetic |  |  | AFM → PM (Néel-type) | -0.5194513 | 0.13212137 | 0.13212137 | 13.5001 | 5.134309 | 5 | 0.8907969 | 0.02090633 | 1.57 | 0.06 | 4.5 | 1.1 | 1.6 | 1.54 | 1.189667 | 0.6771429 | 0.6341667 | 3 | 5 | 4 | 2.077143 | 2.034167 | 2.055655
mp-1222933 | LaTiNbO6 | Nb, Ti | -3.528812 | 0.01266794 | 2.7987 | 0.0021154 | Pna2_1 | TRUE | La | 1.87 | La | 1.87 | Nb | 1.46 | Ti | 1.47 | Antiferromagnetic / Diamagnetic |  |  | AFM → PM (Néel-type) | -0.26008177 | 0.3198979 | 0.3198979 | 12.99856 | 5.332413 | 33 | 0.8907969 | 0.02090633 | 1.57 | 0.06 | 4.5 | 1.1 | 1.6 | 1.54 | 1.189667 | 0.6771429 | 0.6341667 | 3 | 5 | 4 | 2.077143 | 2.034167 | 2.055655
mp-1105823 | NaLaFeWO6 | Fe, W | -2.569487 | 0 | 2.2965 | 8.0002479 | P2_1 | TRUE | Na | 1.86 | La | 1.87 | Fe | 1.26 | W | 1.41 | Ferromagnetic / Ferrimagnetic |  |  | FM → PM (Curie-type) | -0.4136936 | 8.122168 | 8.122168 | 12.83005 | 6.439923 | 4 | 0.899679 | 0.02995565 | 1.765 | 0.13 | 7 | 0.93 | 1.83 | 1.7 | 1.134286 | 0.6216667 | 0.562 | 1 | 8 | 6 | 2.021667 | 1.962 | 1.991833
mp-1517281 | NaLaHfNbO6 | Nb, Hf | -3.287018 | 0.15198204 | 0 | 0.0029676 | F-43m | TRUE | Na | 1.86 | La | 1.87 | Nb | 1.46 | Hf | 1.59 | Antiferromagnetic / Diamagnetic |  |  | AFM → PM (Néel-type) | -0.8899969 | 0.15847301 | 0.15847301 | 13.61033 | 6.457619 | 216 | 0.8539193 | 0.02042206 | 1.45 | 0.3 | 4.5 | 0.93 | 1.6 | 1.3 | 1.134286 | 0.6771429 | 0.72 | 1 | 5 | 4 | 2.077143 | 2.12 | 2.098571
mp-1516496 | NaLaHfTiO6 | Hf, Ti | -3.495079 | 0.0929649 | 2.3593 | 0 | F-43m | TRUE | Na | 1.86 | La | 1.87 | Hf | 1.59 | Ti | 1.47 | Antiferromagnetic / Diamagnetic |  |  | AFM → PM (Néel-type) | -0.88829976 | 0.07018866 | 0.07018866 | 12.84946 | 6.257955 | 216 | 0.8627534 | 0.04132397 | 1.42 | 0.24 | 4 | 0.93 | 1.3 | 1.54 | 1.134286 | 0.72 | 0.6341667 | 1 | 4 | 4 | 2.12 | 2.034167 | 2.077083
mp-1518151 | NaLaHfZrO6 | Zr, Hf | -3.499985 | 0.1551166 | 2.4644 | 0 | F-43m | TRUE | Na | 1.86 | La | 1.87 | Zr | 1.6 | Hf | 1.59 | Antiferromagnetic / Diamagnetic |  |  | AFM → PM (Néel-type) | -0.8949979 | 0.13040939 | 0.13040939 | 14.17033 | 6.182703 | 216 | 0.840005 | 0.0125 | 1.315 | 0.03 | 4 | 0.93 | 1.33 | 1.3 | 1.134286 | 0.7466667 | 0.72 | 1 | 4 | 4 | 2.146667 | 2.12 | 2.133333
mp-1517122 | NaLaMnWO6 | Mn, W | -2.551532 | 0.1311393405 | 1.0188 | 5.0000006 | F-43m | TRUE | Na | 1.86 | La | 1.87 | Mn | 1.27 | W | 1.41 | Ferromagnetic / Ferrimagnetic |  |  | FM → PM (Curie-type) | -0.8374432 | 4.605349 | 4.605349 | 13.24313 | 6.227678 | 216 | 0.9078068 | 0.01215805 | 1.625 | 0.15 | 6.5 | 0.93 | 1.55 | 1.7 | 1.134286 | 0.586 | 0.562 | 1 | 7 | 6 | 1.986 | 1.962 | 1.974
mp-22748 | NaLaMnWO6 | Mn, W | -2.682671 | 0 | 2.0322 | 9.9995231 | P2_1 | TRUE | Na | 1.86 | La | 1.87 | Mn | 1.27 | W | 1.41 | Ferromagnetic / Ferrimagnetic |  |  | FM → PM (Curie-type) | -0.42378435 | 9.4093075 | 9.4093075 | 13.05475 | 6.317544 | 4 | 0.9078068 | 0.01215805 | 1.625 | 0.15 | 6.5 | 0.93 | 1.55 | 1.7 | 1.134286 | 0.586 | 0.562 | 1 | 7 | 6 | 1.986 | 1.962 | 1.974
mp-1173651 | NaLaNiWO6 | Ni, W | -2.491925 | 0.01330638 | 3.3392 | 12.0010282 | P1 | TRUE | Na | 1.86 | La | 1.87 | Ni | 1.24 | W | 1.41 | Ferromagnetic / Ferrimagnetic |  |  | FM → PM (Curie-type) | -0.13217965 | 11.896723 | 11.896723 | 12.37862 | 6.712987 | 1 | 0.9111698 | 0.004794073 | 1.805 | 0.21 | 8 | 0.93 | 1.91 | 1.7 | 1.134286 | 0.5714286 | 0.562 | 1 | 10 | 6 | 1.971429 | 1.962 | 1.966714
mp-1522096 | NaLaVWO6 | V, W | -2.629428 | 0.1083166 | 0.4148 | 3.0000003 | F-43m | TRUE | Na | 1.86 | La | 1.87 | V | 1.34 | W | 1.41 | Ferromagnetic / Ferrimagnetic |  |  | FM → PM (Curie-type) | -0.84234303 | 2.2461023 | 2.2461023 | 12.72595 | 6.428619 | 216 | 0.9099099 | 0.007552918 | 1.665 | 0.07 | 5.5 | 0.93 | 1.63 | 1.7 | 1.134286 | 0.576875 | 0.562 | 1 | 5 | 6 | 1.976875 | 1.962 | 1.9694375
mp-1520308 | NaLaZrFeO6 | Fe, Zr | -2.721392 | 0.1478918 | 0 | 4.0000008 | F-43m | TRUE | Na | 1.86 | La | 1.87 | Fe | 1.26 | Zr | 1.6 | Ferromagnetic / Ferrimagnetic |  |  | FM → PM (Curie-type) | -0.80421 | 4.274909 | 4.274909 | 12.85432 | 5.231339 | 216 | 0.8598212 | 0.05997601 | 1.58 | 0.5 | 6 | 0.93 | 1.83 | 1.33 | 1.134286 | 0.6216667 | 0.7466667 | 1 | 8 | 4 | 2.021667 | 2.146667 | 2.084167
mp-1520149 | NaLaZrNbO6 | Zr, Nb | -3.209761 | 0.1561763 | 0 | 0.000824 | F-43m | TRUE | Na | 1.86 | La | 1.87 | Zr | 1.6 | Nb | 1.46 | Antiferromagnetic / Diamagnetic |  |  | AFM → PM (Néel-type) | -0.8684896 | 0.1585612 | 0.1585612 | 13.89125 | 5.283863 | 216 | 0.8485281 | 0.03291995 | 1.465 | 0.27 | 4.5 | 0.93 | 1.33 | 1.6 | 1.134286 | 0.7466667 | 0.6771429 | 1 | 4 | 5 | 2.146667 | 2.077143 | 2.111905
mp-1521929 | NaLaZrTiO6 | Zr, Ti | -3.404612 | 0.1138283 | 2.2686 | 0 | F-43m | TRUE | Na | 1.86 | La | 1.87 | Zr | 1.6 | Ti | 1.47 | Antiferromagnetic / Diamagnetic |  |  | AFM → PM (Néel-type) | -0.86508447 | 0.07273272 | 0.07273272 | 13.12407 | 5.022872 | 216 | 0.8572504 | 0.05381702 | 1.435 | 0.21 | 4 | 0.93 | 1.33 | 1.54 | 1.134286 | 0.7466667 | 0.6341667 | 1 | 4 | 4 | 2.146667 | 2.034167 | 2.090417
mp-1521458 | NaLaZrVO6 | Zr, V | -3.064359 | 0.1685179 | 0 | 0.9999999 | F-43m | TRUE | Na | 1.86 | La | 1.87 | Zr | 1.6 | V | 1.34 | Paramagnetic / Weakly magnetic |  |  | No long-range magnetic transition | -0.847664 | 0.9338537 | 0.9338537 | 12.86359 | 5.16427 | 216 | 0.8691609 | 0.08235235 | 1.48 | 0.3 | 4.5 | 0.93 | 1.33 | 1.63 | 1.134286 | 0.7466667 | 0.576875 | 1 | 4 | 5 | 2.146667 | 1.976875 | 2.061771
mp-1520467 | NaMnBiWO6 | Mn, W | -1.877078 | 0.185106143 | 0 | 4.9772613 | F-43m | TRUE | Na | 1.86 |  |  | Mn | 1.27 | W | 1.41 | Ferromagnetic / Ferrimagnetic |  |  | FM → PM (Curie-type) | -0.76194525 | 4.488308 | 4.488308 | 13.07806 | 7.196033 | 216 | 0.9078068 | 0.01215805 | 1.625 | 0.15 | 6.5 | 0.93 | 1.55 | 1.7 | 1.134286 | 0.586 | 0.562 | 1 | 7 | 6 | 1.986 | 1.962 | 1.974
mp-1521298 | NaNbInWO6 | Nb, W | -2.203252 | 0.1759266 | 0 | 0.9377839 | F-43m | TRUE | Na | 1.86 |  |  | Nb | 1.46 | W | 1.41 | Paramagnetic / Weakly magnetic |  |  | No long-range magnetic transition | -0.79248697 | 0.98782873 | 0.98782873 | 13.06802 | 6.487511 | 216 | 0.8873222 | 0.05701351 | 1.65 | 0.1 | 5.5 | 0.93 | 1.6 | 1.7 | 1.134286 | 0.6771429 | 0.562 | 1 | 5 | 6 | 2.077143 | 1.962 | 2.019571
mp-1210062 | NaNdCoWO6 | Co, W | -2.489923 | 0 | 2.4461 | 6.0000994 | P2_1 | TRUE | Na | 1.86 | Nd | 1.82 | Co | 1.25 | W | 1.41 | Ferromagnetic / Ferrimagnetic |  |  | FM → PM (Curie-type) | -0.4027114 | 5.6944137 | 5.6944137 | 12.3689 | 6.793128 | 4 | 0.8988016 | 0.03187695 | 1.79 | 0.18 | 7.5 | 0.93 | 1.88 | 1.7 | 1.134286 | 0.6255556 | 0.562 | 1 | 9 | 6 | 2.025556 | 1.962 | 1.993778
mp-1189143 | NaNdFeWO6 | Fe, W | -2.548066 | 0 | 2.4171 | 7.9999448 | P2_1 | TRUE | Na | 1.86 | Nd | 1.82 | Fe | 1.26 | W | 1.41 | Ferromagnetic / Ferrimagnetic |  |  | FM → PM (Curie-type) | -0.41201434 | 7.90149 | 7.90149 | 12.62254 | 6.615996 | 4 | 0.899679 | 0.02995565 | 1.765 | 0.13 | 7 | 0.93 | 1.83 | 1.7 | 1.134286 | 0.6216667 | 0.562 | 1 | 8 | 6 | 2.021667 | 1.962 | 1.991833
mp-1522126 | NaNdHfNbO6 | Nb, Hf | -3.207034 | 0.1982156 | 0 | 0.0009262 | F-43m | TRUE | Na | 1.86 | Nd | 1.82 | Nb | 1.46 | Hf | 1.59 | Antiferromagnetic / Diamagnetic |  |  | AFM → PM (Néel-type) | -0.8807689 | 0.17428021 | 0.17428021 | 13.48783 | 6.58197 | 216 | 0.8539193 | 0.02042206 | 1.45 | 0.3 | 4.5 | 0.93 | 1.6 | 1.3 | 1.134286 | 0.6771429 | 0.72 | 1 | 5 | 4 | 2.077143 | 2.12 | 2.098571
mp-1516737 | NaNdHfTiO6 | Hf, Ti | -3.429838 | 0.1254301 | 2.2438 | 0 | F-43m | TRUE | Na | 1.86 | Nd | 1.82 | Hf | 1.59 | Ti | 1.47 | Antiferromagnetic / Diamagnetic |  |  | AFM → PM (Néel-type) | -0.8804253 | 0.07082426 | 0.07082426 | 12.72708 | 6.38776 | 216 | 0.8627534 | 0.04132397 | 1.42 | 0.24 | 4 | 0.93 | 1.3 | 1.54 | 1.134286 | 0.72 | 0.6341667 | 1 | 4 | 4 | 2.12 | 2.034167 | 2.077083
mp-1517896 | NaNdMnWO6 | Mn, W | -2.478732 | 0.1784441305 | 1.043 | 5.0000007 | F-43m | TRUE | Na | 1.86 | Nd | 1.82 | Mn | 1.27 | W | 1.41 | Ferromagnetic / Ferrimagnetic |  |  | FM → PM (Curie-type) | -0.82925403 | 4.5122128 | 4.5122128 | 13.0363 | 6.394461 | 216 | 0.9078068 | 0.01215805 | 1.625 | 0.15 | 6.5 | 0.93 | 1.55 | 1.7 | 1.134286 | 0.586 | 0.562 | 1 | 7 | 6 | 1.986 | 1.962 | 1.974
mp-20156 | NaNdMnWO6 | Mn, W | -2.657176 | 0 | 2.2832 | 10.0001909 | P2_1 | TRUE | Na | 1.86 | Nd | 1.82 | Mn | 1.27 | W | 1.41 | Ferromagnetic / Ferrimagnetic |  |  | FM → PM (Curie-type) | -0.4218668 | 9.395584 | 9.395584 | 12.85961 | 6.482319 | 4 | 0.9078068 | 0.01215805 | 1.625 | 0.15 | 6.5 | 0.93 | 1.55 | 1.7 | 1.134286 | 0.586 | 0.562 | 1 | 7 | 6 | 1.986 | 1.962 | 1.974
mp-1521141 | NaCaHfNbO6 | Nb, Hf | -3.245402 | 0.08747814 | 2.41 | 0 | F-43m | TRUE | Na | 1.86 |  |  | Nb | 1.46 | Hf | 1.59 | Antiferromagnetic / Diamagnetic |  |  | AFM → PM (Néel-type) | -0.85488015 | 0.054884784 | 0.054884784 | 13.35722 | 5.351386 | 216 | 0.8539193 | 0.02042206 | 1.45 | 0.3 | 4.5 | 0.93 | 1.6 | 1.3 | 1.134286 | 0.6771429 | 0.72 | 1 | 5 | 4 | 2.077143 | 2.12 | 2.098571
mp-1516390 | NaCaHfWO6 | Hf, W | -2.879535 | 0.1286537 | 0 | 1 | F-43m | TRUE | Na | 1.86 |  |  | Hf | 1.59 | W | 1.41 | Ferromagnetic / Ferrimagnetic |  |  | FM → PM (Curie-type) | -0.8527029 | 0.6211686 | 0.6211686 | 13.17261 | 6.572695 | 216 | 0.8780062 | 0.07741303 | 1.5 | 0.4 | 5 | 0.93 | 1.3 | 1.7 | 1.134286 | 0.72 | 0.562 | 1 | 4 | 6 | 2.12 | 1.962 | 2.041
mp-1521548 | NaCaNbWO6 | Nb, W | -2.610678 | 0.1442575 | 0 | 2 | F-43m | TRUE | Na | 1.86 |  |  | Nb | 1.46 | W | 1.41 | Ferromagnetic / Ferrimagnetic |  |  | FM → PM (Curie-type) | -0.8252779 | 1.4952488 | 1.4952488 | 13.03501 | 5.55182 | 216 | 0.8873222 | 0.05701351 | 1.65 | 0.1 | 5.5 | 0.93 | 1.6 | 1.7 | 1.134286 | 0.6771429 | 0.562 | 1 | 5 | 6 | 2.077143 | 1.962 | 2.019571
mp-39712 | NaCaTaTiO6 | Ta, Ti | -3.297078 | 0.01246163 | 2.5592 | 5.31e-05 | Pc | TRUE | Na | 1.86 |  |  | Ta | 1.46 | Ti | 1.47 | Antiferromagnetic / Diamagnetic |  |  | AFM → PM (Néel-type) | -0.4282728 | 0.21237999 | 0.21237999 | 11.74125 | 5.485687 | 7 | 0.8681871 | 0.02898785 | 1.52 | 0.04 | 4.5 | 0.93 | 1.5 | 1.54 | 1.134286 | 0.694 | 0.6341667 | 1 | 5 | 4 | 2.094 | 2.034167 | 2.064083
mp-1518125 | NaCaZrNbO6 | Zr, Nb | -3.159409 | 0.09808983 | 2.284 | 8.73e-05 | F-43m | TRUE | Na | 1.86 |  |  | Zr | 1.6 | Nb | 1.46 | Antiferromagnetic / Diamagnetic |  |  | AFM → PM (Néel-type) | -0.8320533 | 0.06422536 | 0.06422536 | 13.68445 | 4.164493 | 216 | 0.8485281 | 0.03291995 | 1.465 | 0.27 | 4.5 | 0.93 | 1.33 | 1.6 | 1.134286 | 0.7466667 | 0.6771429 | 1 | 4 | 5 | 2.146667 | 2.077143 | 2.111905
mp-1516212 | NaCaZrWO6 | Zr, W | -2.801995 | 0.1443354 | 0 | 1.0005247 | F-43m | TRUE | Na | 1.86 |  |  | Zr | 1.6 | W | 1.41 | Ferromagnetic / Ferrimagnetic |  |  | FM → PM (Curie-type) | -0.830371 | 0.47476962 | 0.47476962 | 13.46925 | 5.352094 | 216 | 0.8723076 | 0.08989129 | 1.515 | 0.37 | 5 | 0.93 | 1.33 | 1.7 | 1.134286 | 0.7466667 | 0.562 | 1 | 4 | 6 | 2.146667 | 1.962 | 2.054333
mp-1516948 | NaEuHfFeO6 | Fe, Hf | -2.593737 | 0.1926493 | 0 | 10.0000104 | F-43m | TRUE | Na | 1.86 | Eu | 1.99 | Fe | 1.26 | Hf | 1.59 | Ferromagnetic / Ferrimagnetic |  |  | FM → PM (Curie-type) | -0.8589996 | 10.946961 | 10.946961 | 12.39491 | 6.769274 | 216 | 0.8653572 | 0.04748491 | 1.565 | 0.53 | 6 | 0.93 | 1.83 | 1.3 | 1.134286 | 0.6216667 | 0.72 | 1 | 8 | 4 | 2.021667 | 2.12 | 2.070833
mp-1518553 | NaEuHfNbO6 | Nb, Hf | -3.278237 | 0.01500297 | 0.0038 | 6.9999966 | F-43m | TRUE | Na | 1.86 | Eu | 1.99 | Nb | 1.46 | Hf | 1.59 | Ferromagnetic / Ferrimagnetic |  |  | FM → PM (Curie-type) | -0.9408248 | 6.7845507 | 6.7845507 | 13.60332 | 6.620349 | 216 | 0.8539193 | 0.02042206 | 1.45 | 0.3 | 4.5 | 0.93 | 1.6 | 1.3 | 1.134286 | 0.6771429 | 0.72 | 1 | 5 | 4 | 2.077143 | 2.12 | 2.098571
mp-1517978 | NaEuHfTiO6 | Hf, Ti | -3.284821 | 0.1472623 | 0 | 6.0080204 | F-43m | TRUE | Na | 1.86 | Eu | 1.99 | Hf | 1.59 | Ti | 1.47 | Ferromagnetic / Ferrimagnetic |  |  | FM → PM (Curie-type) | -0.9196471 | 6.9875174 | 6.9875174 | 12.76826 | 6.467582 | 216 | 0.8627534 | 0.04132397 | 1.42 | 0.24 | 4 | 0.93 | 1.3 | 1.54 | 1.134286 | 0.72 | 0.6341667 | 1 | 4 | 4 | 2.12 | 2.034167 | 2.077083
mp-1522189 | NaEuHfWO6 | Hf, W | -2.909945 | 0.08546807 | 0 | 8.000003 | F-43m | TRUE | Na | 1.86 | Eu | 1.99 | Hf | 1.59 | W | 1.41 | Ferromagnetic / Ferrimagnetic |  |  | FM → PM (Curie-type) | -0.9361351 | 7.5069594 | 7.5069594 | 13.27664 | 7.920578 | 216 | 0.8780062 | 0.07741303 | 1.5 | 0.4 | 5 | 0.93 | 1.3 | 1.7 | 1.134286 | 0.72 | 0.562 | 1 | 4 | 6 | 2.12 | 1.962 | 2.041
mp-1522034 | NaEuNbWO6 | Nb, W | -2.642874 | 0.09908074 | 0 | 5.0353801 | F-43m | TRUE | Na | 1.86 | Eu | 1.99 | Nb | 1.46 | W | 1.41 | Ferromagnetic / Ferrimagnetic |  |  | FM → PM (Curie-type) | -0.90899485 | 8.243716 | 8.243716 | 13.28815 | 6.844231 | 216 | 0.8873222 | 0.05701351 | 1.65 | 0.1 | 5.5 | 0.93 | 1.6 | 1.7 | 1.134286 | 0.6771429 | 0.562 | 1 | 5 | 6 | 2.077143 | 1.962 | 2.019571
mp-1517534 | NaEuZrTiO6 | Zr, Ti | -3.195848 | 0.1743776 | 0 | 6.000604 | F-43m | TRUE | Na | 1.86 | Eu | 1.99 | Zr | 1.6 | Ti | 1.47 | Ferromagnetic / Ferrimagnetic |  |  | FM → PM (Curie-type) | -0.8963577 | 7.0132575 | 7.0132575 | 13.13694 | 5.183015 | 216 | 0.8572504 | 0.05381702 | 1.435 | 0.21 | 4 | 0.93 | 1.33 | 1.54 | 1.134286 | 0.7466667 | 0.6341667 | 1 | 4 | 4 | 2.146667 | 2.034167 | 2.090417
mp-1516967 | NaEuZrWO6 | Zr, W | -2.834946 | 0.0986087 | 0 | 8.0000001 | F-43m | TRUE | Na | 1.86 | Eu | 1.99 | Zr | 1.6 | W | 1.41 | Ferromagnetic / Ferrimagnetic |  |  | FM → PM (Curie-type) | -0.9143492 | 7.360329 | 7.360329 | 13.6171 | 6.658379 | 216 | 0.8723076 | 0.08989129 | 1.515 | 0.37 | 5 | 0.93 | 1.33 | 1.7 | 1.134286 | 0.7466667 | 0.562 | 1 | 4 | 6 | 2.146667 | 1.962 | 2.054333
mp-1220568 | Nd2CoNiO6 | Co, Ni | -2.520333433 | 0 | 0 | 5.9937012 | P2_1/c | TRUE | Nd | 1.82 | Nd | 1.82 | Co | 1.25 | Ni | 1.24 | Ferromagnetic / Ferrimagnetic |  |  | FM → PM (Curie-type) | -0.38363922 | 7.8562565 | 7.8562565 | 11.72177 | 7.112991 | 14 | 0.9178685 | 0.02708391 | 1.895 | 0.03 | 9.5 | 1.14 | 1.88 | 1.91 | 1.194167 | 0.6255556 | 0.5714286 | 6 | 9 | 10 | 2.025556 | 1.971429 | 1.998492
mp-1210035 | Nd2CoRuO6 | Co, Ru | -2.488715 | 0.09375072 | 0 | 2.7453036 | P2_1/c | TRUE | Nd | 1.82 | Nd | 1.82 | Co | 1.25 | Ru | 1.34 | Ferromagnetic / Ferrimagnetic |  |  | FM → PM (Curie-type) | -0.40633306 | 8.69248 | 8.69248 | 12.38853 | 7.298174 | 14 | 0.9295969 | 0.05298573 | 2.04 | 0.32 | 8.5 | 1.14 | 1.88 | 2.2 | 1.194167 | 0.6255556 | 0.521 | 6 | 9 | 8 | 2.025556 | 1.921 | 1.973278
mp-1220540 | Nd2FeNiO6 | Fe, Ni | -2.613609 | 0 | 0 | 12.0000017 | P2_1/c | TRUE | Nd | 1.82 | Nd | 1.82 | Fe | 1.26 | Ni | 1.24 | Ferromagnetic / Ferrimagnetic |  |  | FM → PM (Curie-type) | -0.3968036 | 12.55187 | 12.55187 | 11.9476 | 6.935623 | 14 | 0.9187624 | 0.02516248 | 1.87 | 0.08 | 9 | 1.14 | 1.83 | 1.91 | 1.194167 | 0.6216667 | 0.5714286 | 6 | 8 | 10 | 2.021667 | 1.971429 | 1.996548
mp-19336 | Nd2MnCoO6 | Co, Mn | -2.794713 | 0 | 0 | 12.0001854 | P2_1/c | TRUE | Nd | 1.82 | Nd | 1.82 | Co | 1.25 | Mn | 1.27 | Ferromagnetic / Ferrimagnetic |  |  | FM → PM (Curie-type) | -0.41504604 | 12.240923 | 12.240923 | 11.92541 | 6.939237 | 14 | 0.9145344 | 0.01972081 | 1.715 | 0.33 | 8 | 1.14 | 1.88 | 1.55 | 1.194167 | 0.6255556 | 0.586 | 6 | 9 | 7 | 2.025556 | 1.986 | 2.005778
mp-1220516 | Nd2MnCrO6 | Cr, Mn | -3.032182 | 0.02047881 | 0.7902 | 14.0024192 | P2_1/c | TRUE | Nd | 1.82 | Nd | 1.82 | Cr | 1.28 | Mn | 1.27 | Ferromagnetic / Ferrimagnetic |  |  | FM → PM (Curie-type) | -0.44124565 | 14.169706 | 14.169706 | 12.22452 | 6.675216 | 14 | 0.9390084 | 0.03327361 | 1.605 | 0.11 | 6.5 | 1.14 | 1.66 | 1.55 | 1.194167 | 0.521 | 0.586 | 6 | 6 | 7 | 1.921 | 1.986 | 1.9535
mp-1220545 | Nd2MnFeO6 | Fe, Mn | -2.858892 | 0.01105013 | 0.6503 | 18.0000001 | P2_1/c | TRUE | Nd | 1.82 | Nd | 1.82 | Fe | 1.26 | Mn | 1.27 | Ferromagnetic / Ferrimagnetic |  |  | FM → PM (Curie-type) | -0.4265732 | 17.574116 | 17.574116 | 12.3511 | 6.658551 | 14 | 0.9154219 | 0.01779922 | 1.69 | 0.28 | 7.5 | 1.14 | 1.83 | 1.55 | 1.194167 | 0.6216667 | 0.586 | 6 | 8 | 7 | 2.021667 | 1.986 | 2.003833
mp-18899 | Nd2MnNiO6 | Mn, Ni | -2.780404 | 0 | 1.4572 | 10.0004377 | P2_1/c | TRUE | Nd | 1.82 | Nd | 1.82 | Mn | 1.27 | Ni | 1.24 | Ferromagnetic / Ferrimagnetic |  |  | FM → PM (Curie-type) | -0.40728718 | 10.210009 | 10.210009 | 11.81013 | 7.003597 | 14 | 0.9270428 | 0.007364089 | 1.73 | 0.36 | 8.5 | 1.14 | 1.55 | 1.91 | 1.194167 | 0.586 | 0.5714286 | 6 | 7 | 10 | 1.986 | 1.971429 | 1.978714
mp-1220508 | Nd2MnRhO6 | Mn, Rh | -2.712389 | 0.01693191 | 0.4194 | 8.000931 | P2_1/c | TRUE | Nd | 1.82 | Nd | 1.82 | Mn | 1.27 | Rh | 1.34 | Ferromagnetic / Ferrimagnetic |  |  | FM → PM (Curie-type) | -0.4139328 | 8.420749 | 8.420749 | 12.44055 | 7.238831 | 14 | 0.9192447 | 0.009521423 | 1.915 | 0.73 | 8 | 1.14 | 1.55 | 2.28 | 1.194167 | 0.586 | 0.605 | 6 | 7 | 9 | 1.986 | 2.005 | 1.9955
mp-1209990 | Nd2NiRuO6 | Ni, Ru | -2.579573 | 0 | 0 | 7.993881 | P2_1/c | TRUE | Nd | 1.82 | Nd | 1.82 | Ni | 1.24 | Ru | 1.34 | Ferromagnetic / Ferrimagnetic |  |  | FM → PM (Curie-type) | -0.3989045 | 6.9413466 | 6.9413466 | 12.32638 | 7.331739 | 14 | 0.9425236 | 0.02591111 | 2.055 | 0.29 | 9 | 1.14 | 1.91 | 2.2 | 1.194167 | 0.5714286 | 0.521 | 6 | 10 | 8 | 1.971429 | 1.921 | 1.946214
mp-1220528 | Nd2VFeO6 | Fe, V | -3.006318 | 0 | 0.7975 | 13.9999947 | P2_1/c | TRUE | Nd | 1.82 | Nd | 1.82 | Fe | 1.26 | V | 1.34 | Ferromagnetic / Ferrimagnetic |  |  | FM → PM (Curie-type) | -0.43315715 | 13.320393 | 13.320393 | 12.33153 | 6.615303 | 14 | 0.9175109 | 0.022404 | 1.73 | 0.2 | 6.5 | 1.14 | 1.83 | 1.63 | 1.194167 | 0.6216667 | 0.576875 | 6 | 8 | 5 | 2.021667 | 1.976875 | 1.999271
mp-1518805 | NdEuHfCrO6 | Cr, Hf | -3.318635 | 0.1265359 | 0.0215 | 10.0000783 | F-43m | TRUE | Nd | 1.82 | Nd | 1.82 | Cr | 1.28 | Hf | 1.59 | Ferromagnetic / Ferrimagnetic |  |  | FM → PM (Curie-type) | -0.9758356 | 9.39979 | 9.39979 | 12.83086 | 8.058683 | 216 | 0.9078707 | 0.09849047 | 1.48 | 0.36 | 5 | 1.14 | 1.66 | 1.3 | 1.194167 | 0.521 | 0.72 | 6 | 6 | 4 | 1.921 | 2.12 | 2.0205
mp-1521819 | NdEuHfTiO6 | Hf, Ti | -3.545313 | 0.1450414 | 0 | 6.6793737 | F-43m | TRUE | Nd | 1.82 | Nd | 1.82 | Hf | 1.59 | Ti | 1.47 | Ferromagnetic / Ferrimagnetic |  |  | FM → PM (Curie-type) | -0.9809591 | 7.0374546 | 7.0374546 | 13.10113 | 7.8401 | 216 | 0.8831388 | 0.04132397 | 1.42 | 0.24 | 4 | 1.14 | 1.3 | 1.54 | 1.194167 | 0.72 | 0.6341667 | 6 | 4 | 4 | 2.12 | 2.034167 | 2.077083
mp-1520563 | NdEuMnFeO6 | Fe, Mn | -2.587278 | 0.1825273 | 0 | 14.9997362 | F-43m | TRUE | Nd | 1.82 | Nd | 1.82 | Fe | 1.26 | Mn | 1.27 | Ferromagnetic / Ferrimagnetic |  |  | FM → PM (Curie-type) | -0.880729 | 15.111776 | 15.111776 | 12.89421 | 6.477534 | 216 | 0.9154219 | 0.01779922 | 1.69 | 0.28 | 7.5 | 1.14 | 1.83 | 1.55 | 1.194167 | 0.6216667 | 0.586 | 6 | 8 | 7 | 2.021667 | 1.986 | 2.003833
mp-1516183 | NdEuZrTiO6 | Zr, Ti | -3.462743 | 0.1618192 | 0 | 6.844615 | F-43m | TRUE | Nd | 1.82 | Nd | 1.82 | Zr | 1.6 | Ti | 1.47 | Ferromagnetic / Ferrimagnetic |  |  | FM → PM (Curie-type) | -0.9595701 | 7.048514 | 7.048514 | 13.34066 | 6.613119 | 216 | 0.8775058 | 0.05381702 | 1.435 | 0.21 | 4 | 1.14 | 1.33 | 1.54 | 1.194167 | 0.7466667 | 0.6341667 | 6 | 4 | 4 | 2.146667 | 2.034167 | 2.090417
mp-1221020 | NdMnFeBiO6 | Fe, Mn | -2.123988 | 0.1949559 | 0.057 | 18.0011491 | P2_1 | TRUE | Nd | 1.82 | Nd | 1.82 | Fe | 1.26 | Mn | 1.27 | Ferromagnetic / Ferrimagnetic |  |  | FM → PM (Curie-type) | -0.38803476 | 17.602818 | 17.602818 | 13.66349 | 6.805764 | 4 | 0.9154219 | 0.01779922 | 1.69 | 0.28 | 7.5 | 1.14 | 1.83 | 1.55 | 1.194167 | 0.6216667 | 0.586 | 6 | 8 | 7 | 2.021667 | 1.986 | 2.003833
mp-1237102 | NdMnFeBiO6 | Fe, Mn | -2.258236 | 0.06070797 | 0.8844 | 14.0039473 | P2_1 | TRUE | Nd | 1.82 | Nd | 1.82 | Fe | 1.26 | Mn | 1.27 | Ferromagnetic / Ferrimagnetic |  |  | FM → PM (Curie-type) | -0.3923952 | 14.9057865 | 14.9057865 | 12.23017 | 7.603371 | 4 | 0.9154219 | 0.01779922 | 1.69 | 0.28 | 7.5 | 1.14 | 1.83 | 1.55 | 1.194167 | 0.6216667 | 0.586 | 6 | 8 | 7 | 2.021667 | 1.986 | 2.003833
mp-1220116 | NdTaTiO6 | Ta, Ti | -3.626431 | 0 | 3.0457 | 0.0017562 | Pna2_1 | TRUE | Nd | 1.82 | Nd | 1.82 | Ta | 1.46 | Ti | 1.47 | Antiferromagnetic / Diamagnetic |  |  | AFM → PM (Néel-type) | -0.26777157 | 0.4086273 | 0.4086273 | 12.55646 | 6.892259 | 33 | 0.888701 | 0.02898785 | 1.52 | 0.04 | 4.5 | 1.14 | 1.5 | 1.54 | 1.194167 | 0.694 | 0.6341667 | 6 | 5 | 4 | 2.094 | 2.034167 | 2.064083
mp-1105199 | RbLaMnWO6 | Mn, W | -2.65691 | 0.02362953 | 1.6904 | 0 | P2_1 | TRUE | Rb | 2.48 | La | 1.87 | Mn | 1.27 | W | 1.41 | Antiferromagnetic / Diamagnetic |  |  | AFM → PM (Néel-type) | -0.42082494 | 9.372428 | 9.372428 | 13.95388 | 6.653966 | 4 | 1.093436 | 0.01215805 | 1.625 | 0.15 | 6.5 | 0.82 | 1.55 | 1.7 | 1.6525 | 0.586 | 0.562 | 1 | 7 | 6 | 1.986 | 1.962 | 1.974
mp-1105157 | RbNdMnWO6 | Mn, W | -2.624257 | 0.0262989 | 2.6501 | 10.0007858 | P2_1 | TRUE | Rb | 2.48 | Nd | 1.82 | Mn | 1.27 | W | 1.41 | Ferromagnetic / Ferrimagnetic |  |  | FM → PM (Curie-type) | -0.41850558 | 9.224366 | 9.224366 | 15.18949 | 6.17103 | 4 | 1.093436 | 0.01215805 | 1.625 | 0.15 | 6.5 | 0.82 | 1.55 | 1.7 | 1.6525 | 0.586 | 0.562 | 1 | 7 | 6 | 1.986 | 1.962 | 1.974
mp-1216838 | TiNbBiO6 | Nb, Ti | -2.845984 | 0.004120944 | 2.3865 | 2.2e-06 | P1 | TRUE | Ti | 1.47 |  |  | Nb | 1.46 | Ti | 1.47 | Antiferromagnetic / Diamagnetic |  |  | AFM → PM (Néel-type) | -0.47560105 | 0.24779716 | 0.24779716 | 13.8893 | 5.921307 | 1 | 0.6997153 | 0.02090633 | 1.57 | 0.06 | 4.5 | 1.54 | 1.6 | 1.54 | 0.6341667 | 0.6771429 | 0.6341667 | 4 | 5 | 4 | 2.077143 | 2.034167 | 2.055655
mp-1189894 | Y2MnCoO6 | Co, Mn, Y | -2.834619 | 0 | 0 | 11.9955027 | P2_1/c | TRUE | Y | 1.8 |  |  | Co | 1.25 | Mn | 1.27 | Ferromagnetic / Ferrimagnetic |  |  | FM → PM (Curie-type) | -0.43429714 | 11.450762 | 11.450762 | 10.88313 | 5.915181 | 14 | 0.8420297 | 0.01972081 | 1.715 | 0.33 | 8 | 1.22 | 1.88 | 1.55 | 0.9885 | 0.6255556 | 0.586 | 3 | 9 | 7 | 2.025556 | 1.986 | 2.005778
mp-19192 | Y2MnNiO6 | Mn, Ni, Y | -2.822946 | 0 | 0 | 9.999928 | P2_1/c | TRUE | Y | 1.8 |  |  | Mn | 1.27 | Ni | 1.24 | Ferromagnetic / Ferrimagnetic |  |  | FM → PM (Curie-type) | -0.4272409 | 10.197814 | 10.197814 | 11.20462 | 5.741904 | 14 | 0.8535464 | 0.007364089 | 1.73 | 0.36 | 8.5 | 1.22 | 1.55 | 1.91 | 0.9885 | 0.586 | 0.5714286 | 3 | 7 | 10 | 1.986 | 1.971429 | 1.978714
mp-1045038 | YCr3O6 | Cr, Y | -2.660696 | 0.1181046 | 1.6874 | 35.9993487 | P-3m1 | TRUE | Y | 1.8 |  |  | Cr | 1.28 | Y | 1.8 | Ferromagnetic / Ferrimagnetic |  |  | FM → PM (Curie-type) | -0.22892597 | 36.139206 | 36.139206 | 12.59241 | 4.495265 | 164 | 0.7838146 | 0.2169625 | 1.44 | 0.44 | 4.5 | 1.22 | 1.66 | 1.22 | 0.9885 | 0.521 | 0.9885 | 3 | 6 | 3 | 1.921 | 2.3885 | 2.15475
mp-1105234 | YCrTeO6 | Cr, Y | -2.530867 | 0 | 2.6946 | 5.9994493 | P-31c | TRUE | Y | 1.8 |  |  | Cr | 1.28 | Y | 1.8 | Ferromagnetic / Ferrimagnetic |  |  | FM → PM (Curie-type) | -0.44080943 | 5.880871 | 5.880871 | 12.75358 | 5.273147 | 163 | 0.7838146 | 0.2169625 | 1.44 | 0.44 | 4.5 | 1.22 | 1.66 | 1.22 | 0.9885 | 0.521 | 0.9885 | 3 | 6 | 3 | 1.921 | 2.3885 | 2.15475
mp-1215956 | Yb2MnCoO6 | Co, Mn | -2.910724 | 0 | 0 | 7.9999996 | P2_1/c | TRUE | Yb | 1.74 |  |  | Co | 1.25 | Mn | 1.27 | Ferromagnetic / Ferrimagnetic |  |  | FM → PM (Curie-type) | -0.36349362 | 11.980609 | 11.980609 | 10.25815 | 8.999404 | 14 | 0.8491056 | 0.01972081 | 1.715 | 0.33 | 8 |  | 1.88 | 1.55 | 1.008571 | 0.6255556 | 0.586 | 16 | 9 | 7 | 2.025556 | 1.986 | 2.005778
mp-1215802 | YbTaTiO6 | Ta, Ti | -3.51277 | 0 | 0 | 0 | P2_1/c | TRUE | Yb | 1.74 |  |  | Ta | 1.46 | Ti | 1.47 | Antiferromagnetic / Diamagnetic |  |  | AFM → PM (Néel-type) | -0.24784902 | 1.8623898 | 1.8623898 | 11.44991 | 8.022396 | 14 | 0.8251204 | 0.02898785 | 1.52 | 0.04 | 4.5 |  | 1.5 | 1.54 | 1.008571 | 0.694 | 0.6341667 | 16 | 5 | 4 | 2.094 | 2.034167 | 2.064083

## nontrue double perovskite
Material ID | Formula | B-site metals | Formation Energy (eV/atom) | Energy Above Hull (eV) | Band Gap (eV) | Total Magnetization (Î¼B) | Space Group | Keep? | element1 | metallic radius1 | element2 | metallic radius 2 | element3 | metallic radius 3 | element4 | metallic radius4 | Magnetic State (inferred) | Unnamed: 18 | Unnamed: 19 | Magnetic Transition (FM–PM / AFM–PM)
mp-2230028 | Ba2La2MgMn(WO6)2 | Mn, W | -2.875574 | 0.1325778 | 2.2646 | 6.9992259 | C2/m | TRUE | Ba | 2.17 | La | 1.87 | Mn | 1.27 | W | 1.41 | Ferromagnetic / Ferrimagnetic |  |  | FM → PM (Curie-type)
mp-560825 | Ba2La2Mn(WO6)2 | Mn, W | -2.936868 | 0.07353498 | 1.5055 | 0 | R-3m | TRUE | Ba | 2.17 | La | 1.87 | Mn | 1.27 | W | 1.41 | Antiferromagnetic / Diamagnetic |  |  | AFM → PM (Néel-type)
mp-1228484 | Ba2La2Ni(WO6)2 | Ni, W | -2.864588 | 0.04933013 | 3.3024 | 1.9999981 | R-3m | TRUE | Ba | 2.17 | La | 1.87 | Ni | 1.24 | W | 1.41 | Ferromagnetic / Ferrimagnetic |  |  | FM → PM (Curie-type)
mp-2230422 | Ba4MgCo(ReO6)2 | Re, Co | -2.582582 | 0.08403659 | 0 | 3.0158583 | R-3m | TRUE | Ba | 2.17 |  |  | Re | 1.37 | Co | 1.25 | Ferromagnetic / Ferrimagnetic |  |  | FM → PM (Curie-type)
mp-1228145 | Ba6Ca2Ta(RuO6)3 | Ta, Ru | -2.724075 | 0 | 0 | 3 | P3m1 | TRUE | Ba | 2.17 |  |  | Ta | 1.46 | Ru | 1.34 | Ferromagnetic / Ferrimagnetic |  |  | FM → PM (Curie-type)
mp-684803 | Ba3La3Mn2(WO6)3 | Mn, W | -2.856631 | 0.1174361 | 1.495 | 11.0028718 | R3m | TRUE | Ba | 2.17 | La | 1.87 | Mn | 1.27 | W | 1.41 | Ferromagnetic / Ferrimagnetic |  |  | FM → PM (Curie-type)
mp-1106249 | Ba4Co(ReO6)2 | Re, Co | -2.627954 | 0 | 1.536 | 2.9999999 | R-3m | TRUE | Ba | 2.17 |  |  | Re | 1.37 | Co | 1.25 | Ferromagnetic / Ferrimagnetic |  |  | FM → PM (Curie-type)
mp-1375060 | CaLa2Mn2(FeO6)2 | Fe, Mn | -2.378259 | 0.1638498 | 0 | 13.9986935 | P1 | TRUE | Ca | 1.97 | La | 1.87 | Fe | 1.26 | Mn | 1.27 | Ferromagnetic / Ferrimagnetic |  |  | FM → PM (Curie-type)
mp-1233435 | CaMn4(CoO6)2 | Co, Mn | -1.773013 | 0.09746177 | 1.1607 | 19.9994654 | C2 | TRUE | Ca | 1.97 |  |  | Co | 1.25 | Mn | 1.27 | Ferromagnetic / Ferrimagnetic |  |  | FM → PM (Curie-type)
mp-1234878 | CaMn4(CoO6)2 | Co, Mn | -1.770004 | 0.100471 | 0.4937 | 18.0069833 | P1 | TRUE | Ca | 1.97 |  |  | Co | 1.25 | Mn | 1.27 | Ferromagnetic / Ferrimagnetic |  |  | FM → PM (Curie-type)
mp-1233707 | CaV4(NiO6)2 | Ni, V | -2.237232 | 0.1056104 | 0 | 6 | C2 | TRUE | Ca | 1.97 |  |  | Ni | 1.24 | V | 1.34 | Ferromagnetic / Ferrimagnetic |  |  | FM → PM (Curie-type)
mp-1233711 | CaV4(NiO6)2 | Ni, V | -2.158765 | 0.1840778 | 0.9981 | 0.6355704 | P1 | TRUE | Ca | 1.97 |  |  | Ni | 1.24 | V | 1.34 | Paramagnetic / Weakly magnetic |  |  | No long-range magnetic transition
mp-1227837 | Ca15Ni(IrO6)4 | Ni, Ir | -2.631758 | 0.03205067 | 0 | 5.9979503 | P2 | TRUE | Ca | 1.97 |  |  | Ni | 1.24 | Ir | 1.36 | Ferromagnetic / Ferrimagnetic |  |  | FM → PM (Curie-type)
mp-1227895 | Ca15Ni(IrO6)4 | Ni, Ir | -2.631177 | 0.03263215 | 0 | 5.9956411 | C2 | TRUE | Ca | 1.97 |  |  | Ni | 1.24 | Ir | 1.36 | Ferromagnetic / Ferrimagnetic |  |  | FM → PM (Curie-type)
mp-1374973 | Ca3Co2(WO6)2 | Co, W | -2.361369 | 0.06717478 | 0.9476 | 7.9990851 | P1 | TRUE | Ca | 1.97 |  |  | Co | 1.25 | W | 1.41 | Ferromagnetic / Ferrimagnetic |  |  | FM → PM (Curie-type)
mp-1357678 | Ca3Cr6(FeO6)4 | Fe, Cr | -1.99886 | 0.1437488 | 0.5526 | 21.9996507 | P-1 | TRUE | Ca | 1.97 |  |  | Fe | 1.26 | Cr | 1.28 | Ferromagnetic / Ferrimagnetic |  |  | FM → PM (Curie-type)
mp-1323783 | Ca3Fe2(MoO6)2 | Fe, Mo | -2.398171 | 0.07530854 | 0 | 10.0000001 | P1 | TRUE | Ca | 1.97 |  |  | Fe | 1.26 | Mo | 1.39 | Ferromagnetic / Ferrimagnetic |  |  | FM → PM (Curie-type)
mp-1366463 | Ca3Fe2(ReO6)2 | Re, Fe | -2.430837 | 0.02639006 | 1.3365 | 7.9978684 | P1 | TRUE | Ca | 1.97 |  |  | Re | 1.37 | Fe | 1.26 | Ferromagnetic / Ferrimagnetic |  |  | FM → PM (Curie-type)
mp-1347394 | Ca3Fe2(RhO6)2 | Fe, Rh | -1.722299 | 0.1938765 | 0 | 3.9878612 | R32 | TRUE | Ca | 1.97 |  |  | Fe | 1.26 | Rh | 1.34 | Ferromagnetic / Ferrimagnetic |  |  | FM → PM (Curie-type)
mp-1275790 | Ca3Fe2(WO6)2 | Fe, W | -2.513054 | 0.03828147 | 0 | 2.1e-06 | Pm | TRUE | Ca | 1.97 |  |  | Fe | 1.26 | W | 1.41 | Antiferromagnetic / Diamagnetic |  |  | AFM → PM (Néel-type)
mp-1301722 | Ca3Fe2(WO6)2 | Fe, W | -2.462215 | 0.08912062 | 1.7685 | 10.0000838 | R3m | TRUE | Ca | 1.97 |  |  | Fe | 1.26 | W | 1.41 | Ferromagnetic / Ferrimagnetic |  |  | FM → PM (Curie-type)
mp-1228602 | Ca3LaFe2(MoO6)2 | Fe, Mo | -2.45238 | 0.1917053 | 0.7501 | 13.0000968 | P1 | TRUE | Ca | 1.97 | La | 1.87 | Fe | 1.26 | Mo | 1.39 | Ferromagnetic / Ferrimagnetic |  |  | FM → PM (Curie-type)
mp-1227846 | Ca3LaMn2(IrO6)2 | Mn, Ir | -2.427286 | 0.06373254 | 0 | 5.0000005 | P1 | TRUE | Ca | 1.97 | La | 1.87 | Mn | 1.27 | Ir | 1.36 | Ferromagnetic / Ferrimagnetic |  |  | FM → PM (Curie-type)
mp-1340405 | Ca3Mn2(IrO6)2 | Mn, Ir | -2.066779 | 0.0276241 | 0 | 3.140498 | P1 | TRUE | Ca | 1.97 |  |  | Mn | 1.27 | Ir | 1.36 | Ferromagnetic / Ferrimagnetic |  |  | FM → PM (Curie-type)
mp-1275109 | Ca3Mn2(WO6)2 | Mn, W | -2.589671 | 0.0424088 | 1.735 | 2.6e-06 | P1 | TRUE | Ca | 1.97 |  |  | Mn | 1.27 | W | 1.41 | Antiferromagnetic / Diamagnetic |  |  | AFM → PM (Néel-type)
mp-1341945 | Ca3Ni2(WO6)2 | Ni, W | -2.256559 | 0.1055775 | 0 | 6.3858348 | P1 | TRUE | Ca | 1.97 |  |  | Ni | 1.24 | W | 1.41 | Ferromagnetic / Ferrimagnetic |  |  | FM → PM (Curie-type)
mp-1043066 | Ca3Ta6(FeO6)4 | Fe, Ta | -2.883634 | 0.1176867 | 2.7703 | 20.0007004 | P-1 | TRUE | Ca | 1.97 |  |  | Fe | 1.26 | Ta | 1.46 | Ferromagnetic / Ferrimagnetic |  |  | FM → PM (Curie-type)
mp-1214146 | Ca3V3(CoO6)2 | Co, V | -2.537559 | 0.05768067 | 0 | 20.0413784 | Ia-3d | TRUE | Ca | 1.97 |  |  | Co | 1.25 | V | 1.34 | Ferromagnetic / Ferrimagnetic |  |  | FM → PM (Curie-type)
mp-1214162 | Ca3V3(NiO6)2 | Ni, V | -2.565959 | 0.01650998 | 0 | 19.9631648 | Ia-3d | TRUE | Ca | 1.97 |  |  | Ni | 1.24 | V | 1.34 | Ferromagnetic / Ferrimagnetic |  |  | FM → PM (Curie-type)
mp-1042908 | Ca3V6(FeO6)4 | Fe, V | -2.415482 | 0.01599447 | 1.7641 | 0 | P-1 | TRUE | Ca | 1.97 |  |  | Fe | 1.26 | V | 1.34 | Antiferromagnetic / Diamagnetic |  |  | AFM → PM (Néel-type)
mp-1329093 | Ca5Mn2(NiO6)2 | Mn, Ni | -2.287111 | 0.1040252 | 0 | 10.0030792 | C2 | TRUE | Ca | 1.97 |  |  | Mn | 1.27 | Ni | 1.24 | Ferromagnetic / Ferrimagnetic |  |  | FM → PM (Curie-type)
mp-1227125 | Ca7Ni(IrO6)2 | Ni, Ir | -2.527796465 | 0.04110625 | 0.0866 | 0.0152864 | R32 | TRUE | Ca | 1.97 |  |  | Ni | 1.24 | Ir | 1.36 | Antiferromagnetic / Diamagnetic |  |  | AFM → PM (Néel-type)
mp-1227618 | Ca9Y3(CoO6)4 | Co, Y | -2.535576 | 0.05349681 | 0 | 9.0000016 | P1 | TRUE | Ca | 1.97 |  |  | Co | 1.25 | Y | 1.8 | Ferromagnetic / Ferrimagnetic |  |  | FM → PM (Curie-type)
mp-1227804 | Ca9Y3(CoO6)4 | Co, Y | -2.538386 | 0.0506863 | 0 | 8.9997659 | P1 | TRUE | Ca | 1.97 |  |  | Co | 1.25 | Y | 1.8 | Ferromagnetic / Ferrimagnetic |  |  | FM → PM (Curie-type)
mp-1225913 | Eu2Mo(WO6)2 | Mo, W | -2.449092 | 0.04900533 | 0 | 24.001128 | C2/c | TRUE | Eu | 1.99 | Eu | 1.99 | Mo | 1.39 | W | 1.41 | Ferromagnetic / Ferrimagnetic |  |  | FM → PM (Curie-type)
mp-560123 | FeBi3(MoO6)2 | Fe, Mo | -1.847384 | 0.002494155 | 1.2333 | 10.0020799 | C2/c | TRUE | Fe | 1.26 |  |  | Fe | 1.26 | Mo | 1.39 | Ferromagnetic / Ferrimagnetic |  |  | FM → PM (Curie-type)
mp-2231116 | La2MgCr2(CoO6)2 | Cr, Co | -2.254548 | 0.1831863 | 0.4194 | 6.0012266 | P1 | TRUE | La | 1.87 | La | 1.87 | Cr | 1.28 | Co | 1.25 | Ferromagnetic / Ferrimagnetic |  |  | FM → PM (Curie-type)
mp-2230275 | La2MgFe2(MoO6)2 | Fe, Mo | -2.486237 | 0.1358422 | 1.0145 | 10.0031727 | P1 | TRUE | La | 1.87 | La | 1.87 | Fe | 1.26 | Mo | 1.39 | Ferromagnetic / Ferrimagnetic |  |  | FM → PM (Curie-type)
mp-2230665 | La2MgFe2(WO6)2 | Fe, W | -2.573396 | 0.113999 | 1.4957 | 7.9999999 | P1 | TRUE | La | 1.87 | La | 1.87 | Fe | 1.26 | W | 1.41 | Ferromagnetic / Ferrimagnetic |  |  | FM → PM (Curie-type)
mp-2231608 | La2MgFe2(WO6)2 | Fe, W | -2.564768 | 0.1226271 | 1.0791 | 9.9999996 | P1 | TRUE | La | 1.87 | La | 1.87 | Fe | 1.26 | W | 1.41 | Ferromagnetic / Ferrimagnetic |  |  | FM → PM (Curie-type)
mp-1220995 | NaNdTiNbO6F | Nb, Ti | -3.364547 | 0.04316039 | 2.7683 | 0.000333 | Imma | TRUE | Na | 1.86 | Nd | 1.82 | Nb | 1.46 | Ti | 1.47 | Antiferromagnetic / Diamagnetic |  |  | AFM → PM (Néel-type)
mp-43134 | NaNdTiNbO6F | Nb, Ti | -3.368477 | 0.03923009 | 2.9335 | 0.0022229 | P4_122 | TRUE | Na | 1.86 | Nd | 1.82 | Nb | 1.46 | Ti | 1.47 | Antiferromagnetic / Diamagnetic |  |  | AFM → PM (Néel-type)
mp-694918 | NaCa2V3(CoO6)2 | V, Co | -2.475093 | 0 | 2.1268 | 24.0000184 | I4_1/acd | TRUE | Na | 1.86 |  |  | V | 1.34 | Co | 1.25 | Ferromagnetic / Ferrimagnetic |  |  | FM → PM (Curie-type)
mp-1221057 | NaEuTiNbO6F | Nb, Ti | -3.212612 | 0.03313706 | 0 | 11.9999516 | Imma | TRUE | Na | 1.86 | Eu | 1.99 | Nb | 1.46 | Ti | 1.47 | Ferromagnetic / Ferrimagnetic |  |  | FM → PM (Curie-type)
mp-43048 | NaEuTiNbO6F | Nb, Ti | -3.215986 | 0.02976279 | 0 | 23.9993352 | P4_322 | TRUE | Na | 1.86 | Eu | 1.99 | Nb | 1.46 | Ti | 1.47 | Ferromagnetic / Ferrimagnetic |  |  | FM → PM (Curie-type)
mp-1221023 | NaGdTiNbO6F | Nb, Ti | -3.361123 | 0.0529349 | 0 | 14.0000001 | Imma | TRUE | Na | 1.86 | Gd | 1.8 | Nb | 1.46 | Ti | 1.47 | Ferromagnetic / Ferrimagnetic |  |  | FM → PM (Curie-type)
mp-42981 | NaGdTiNbO6F | Nb, Ti | -3.366537 | 0.04752094 | 2.4183 | 27.9988155 | P4_322 | TRUE | Na | 1.86 | Gd | 1.8 | Nb | 1.46 | Ti | 1.47 | Ferromagnetic / Ferrimagnetic |  |  | FM → PM (Curie-type)
mp-1219608 | RbLaTiNbO6F | Nb, Ti | -3.303245 | 0.1293621 | 1.0761 | 8.9e-06 | Pmm2 | TRUE | Rb | 2.48 | La | 1.87 | Nb | 1.46 | Ti | 1.47 | Antiferromagnetic / Diamagnetic |  |  | AFM → PM (Néel-type)
mp-1219593 | RbNdTiNbO6F | Nb, Ti | -3.364455 | 0.04356288 | 1.8523 | 0.0011275 | P4mm | TRUE | Rb | 2.48 | Nd | 1.82 | Nb | 1.46 | Ti | 1.47 | Antiferromagnetic / Diamagnetic |  |  | AFM → PM (Néel-type)
mp-1324685 | Y5Mn3(NiO6)3 | Mn, Ni, Y | -2.493084 | 0.0820073 | 0 | 24.0000014 | Pc | TRUE | Y | 1.8 |  |  | Mn | 1.27 | Ni | 1.24 | Ferromagnetic / Ferrimagnetic |  |  | FM → PM (Curie-type)
mp-686765 | YTi2CdO6F | Cd, Ti, Y | -3.177678 | 0.1427412 | 1.3491 | 5.2e-05 | Imma | TRUE | Y | 1.8 |  |  | Cd | 1.58 | Ti | 1.47 | Antiferromagnetic / Diamagnetic |  |  | AFM → PM (Néel-type)
mp-686330 | Ba10Mg3ZrTa6O30 | Zr, Ta | -3.324055 | 0.1116087 | 0 | 0.1848355 | R-3m | TRUE | Ba | 2.17 |  |  | Zr | 1.6 | Ta | 1.46 | Paramagnetic / Weakly magnetic |  |  | No long-range magnetic transition
mp-1228979 | Ba10Ti8NbNiO30 | Nb, Ni, Ti | -3.323935 | 0.01275266 | 0 | 1.2721863 | I4/mmm | TRUE | Ba | 2.17 |  |  | Nb | 1.46 | Ni | 1.24 | Ferromagnetic / Ferrimagnetic |  |  | FM → PM (Curie-type)
mp-720103 | Ba4La6Mn(Co3O10)3 | Mn, Co | -2.338931 | 0.1650314 | 0 | 30.4078121 | P4/mmm | TRUE | Ba | 2.17 | La | 1.87 | Mn | 1.27 | Co | 1.25 | Ferromagnetic / Ferrimagnetic |  |  | FM → PM (Curie-type)
mp-1228585 | Ba4Ta10CoO30 | Co, Ta | -3.338343 | 0 | 2.4312 | 3.0030234 | Imm2 | TRUE | Ba | 2.17 |  |  | Co | 1.25 | Ta | 1.46 | Ferromagnetic / Ferrimagnetic |  |  | FM → PM (Curie-type)
mp-1228547 | Ba4Ta10FeO30 | Fe, Ta | -3.352668 | 0 | 2.0407 | 4.0009866 | Imm2 | TRUE | Ba | 2.17 |  |  | Fe | 1.26 | Ta | 1.46 | Ferromagnetic / Ferrimagnetic |  |  | FM → PM (Curie-type)
mp-1228660 | Ba4Ta10NiO30 | Ta, Ni | -3.322409 | 0.007307892 | 0 | 1.9996248 | Imm2 | TRUE | Ba | 2.17 |  |  | Ta | 1.46 | Ni | 1.24 | Ferromagnetic / Ferrimagnetic |  |  | FM → PM (Curie-type)
mp-1228527 | Ba6Nb9CoO30 | Co, Nb | -3.075496 | 0.04769396 | 0 | 0.003877 | Cmm2 | TRUE | Ba | 2.17 |  |  | Co | 1.25 | Nb | 1.46 | Antiferromagnetic / Diamagnetic |  |  | AFM → PM (Néel-type)
mp-695409 | Ba7Na3Ti7Nb3O30 | Nb, Ti | -3.270763 | 0.02727875 | 1.114 | 0.000805 | Pm | TRUE | Ba | 2.17 |  |  | Nb | 1.46 | Ti | 1.47 | Antiferromagnetic / Diamagnetic |  |  | AFM → PM (Néel-type)
mp-1228755 | Ba8ZrNb19O36 | Nb, Zr | -2.91033916 | 0 | 0 | 0.3350668 | P4/mmm | TRUE | Ba | 2.17 |  |  | Nb | 1.46 | Zr | 1.6 | Paramagnetic / Weakly magnetic |  |  | No long-range magnetic transition
mp-557475 | BaBi12Mo4WO34 | Mo, W | -1.916597 | 0.01827734 | 3.3477 | 0.0004472 | P2/c | TRUE | Ba | 2.17 |  |  | Mo | 1.39 | W | 1.41 | Antiferromagnetic / Diamagnetic |  |  | AFM → PM (Néel-type)
mp-1214892 | BaCr2(RuO3)4 | Cr, Ru | -1.852153 | 0.0374609 | 0 | 24.9017343 | P4 | TRUE | Ba | 2.17 |  |  | Cr | 1.28 | Ru | 1.34 | Ferromagnetic / Ferrimagnetic |  |  | FM → PM (Curie-type)
mp-1021950 | BaNb2(FeO3)4 | Fe, Nb | -2.313539 | 0.108345 | 1.7345 | 39.9995356 | I4/m | TRUE | Ba | 2.17 |  |  | Fe | 1.26 | Nb | 1.46 | Ferromagnetic / Ferrimagnetic |  |  | FM → PM (Curie-type)
mp-19502 | BaTi18Mn3O38 | Mn, Ti | -3.332654 | 0.01600471 | 0 | 19.0005494 | R-3 | TRUE | Ba | 2.17 |  |  | Mn | 1.27 | Ti | 1.47 | Ferromagnetic / Ferrimagnetic |  |  | FM → PM (Curie-type)
mp-1048316 | Ba2YCo3O7 | Co, Y | -2.180643 | 0.1561306 | 0 | 5.5599872 | Pmmm | TRUE | Ba | 2.17 |  |  | Co | 1.25 | Y | 1.8 | Ferromagnetic / Ferrimagnetic |  |  | FM → PM (Curie-type)
mp-1048020 | Ba2YCo3O8 | Co, Y | -2.230528755 | 0.06358384 | 0 | 9.9664689 | P4/mmm | TRUE | Ba | 2.17 |  |  | Co | 1.25 | Y | 1.8 | Ferromagnetic / Ferrimagnetic |  |  | FM → PM (Curie-type)
mp-2228739 | Ba2YMgCo3O8 | Co, Y | -2.250711733 | 0.1795999 | 0 | 9.6341917 | Pmm2 | TRUE | Ba | 2.17 |  |  | Co | 1.25 | Y | 1.8 | Ferromagnetic / Ferrimagnetic |  |  | FM → PM (Curie-type)
mp-704461 | Ba3La7Mn(Co3O10)3 | Mn, Co | -2.411428 | 0.1477415 | 0 | 29.3148391 | P2/m | TRUE | Ba | 2.17 | La | 1.87 | Mn | 1.27 | Co | 1.25 | Ferromagnetic / Ferrimagnetic |  |  | FM → PM (Curie-type)
mp-697840 | Ba3La7Ti3Cr7O30 | Cr, Ti | -3.255805 | 0.02951467 | 1.8541 | 21.0008975 | P1 | TRUE | Ba | 2.17 | La | 1.87 | Cr | 1.28 | Ti | 1.47 | Ferromagnetic / Ferrimagnetic |  |  | FM → PM (Curie-type)
mp-676975 | Ba3Na7Ti3Nb7O30 | Nb, Ti | -2.999493 | 0.03956628 | 1.1087 | 0.0002499 | Pm | TRUE | Ba | 2.17 |  |  | Nb | 1.46 | Ti | 1.47 | Antiferromagnetic / Diamagnetic |  |  | AFM → PM (Néel-type)
mp-694926 | CaLa9Ti5Cr5O30 | Cr, Ti | -3.398503 | 0.06416613 | 0 | 19.0006098 | P1 | TRUE | Ca | 1.97 | La | 1.87 | Cr | 1.28 | Ti | 1.47 | Ferromagnetic / Ferrimagnetic |  |  | FM → PM (Curie-type)
mp-743819 | Ca10Ti8NbFeO30 | Fe, Nb, Ti | -3.429199 | 0.004009651 | 1.9961 | 10.0002414 | P-1 | TRUE | Ca | 1.97 |  |  | Fe | 1.26 | Nb | 1.46 | Ferromagnetic / Ferrimagnetic |  |  | FM → PM (Curie-type)
mp-743953 | Ca2La8Ti5Cr5O30 | Cr, Ti | -3.396936 | 0.04754337 | 0 | 15.7229297 | P-1 | TRUE | Ca | 1.97 | La | 1.87 | Cr | 1.28 | Ti | 1.47 | Ferromagnetic / Ferrimagnetic |  |  | FM → PM (Curie-type)
mp-744126 | Ca3La7Ti5Cr5O30 | Cr, Ti | -3.38019 | 0.0452227 | 0 | 28.4893188 | Pm | TRUE | Ca | 1.97 | La | 1.87 | Cr | 1.28 | Ti | 1.47 | Ferromagnetic / Ferrimagnetic |  |  | FM → PM (Curie-type)
mp-695081 | Ca5Ho3Ti5Mn3O24 | Mn, Ti | -3.350653 | 0.02258855 | 0.5773 | 12.0007998 | P1 | TRUE | Ca | 1.97 |  |  | Mn | 1.27 | Ti | 1.47 | Ferromagnetic / Ferrimagnetic |  |  | FM → PM (Curie-type)
mp-743863 | Ca5La7Mn7Ru5O36 | Mn, Ru | -2.664452 | 0.1291531 | 0 | 41.4736814 | P1 | TRUE | Ca | 1.97 | La | 1.87 | Mn | 1.27 | Ru | 1.34 | Ferromagnetic / Ferrimagnetic |  |  | FM → PM (Curie-type)
mp-699041 | Ca5Nd5Mn9CrO30 | Cr, Mn | -2.764111 | 0.006015902 | 0 | 68.0000769 | P1 | TRUE | Ca | 1.97 | Nd | 1.82 | Cr | 1.28 | Mn | 1.27 | Ferromagnetic / Ferrimagnetic |  |  | FM → PM (Curie-type)
mp-1227118 | Ca6Co3RhO12 | Co, Rh | -2.359388 | 0.0318484 | 0.1344 | 8.0001661 | R-3 | TRUE | Ca | 1.97 |  |  | Co | 1.25 | Rh | 1.34 | Ferromagnetic / Ferrimagnetic |  |  | FM → PM (Curie-type)
mp-695477 | Ca6La4Ti5Cr5O30 | Cr, Ti | -3.304265 | 0.02618839 | 0.1654 | 27.7512198 | P1 | TRUE | Ca | 1.97 | La | 1.87 | Cr | 1.28 | Ti | 1.47 | Ferromagnetic / Ferrimagnetic |  |  | FM → PM (Curie-type)
mp-532691 | Ca6Nd6Mn11CrO36 | Cr, Mn | -2.742622 | 0.02464902 | 0 | 41.0000873 | P1 | TRUE | Ca | 1.97 | Nd | 1.82 | Cr | 1.28 | Mn | 1.27 | Ferromagnetic / Ferrimagnetic |  |  | FM → PM (Curie-type)
mp-744008 | Ca7La3Ti5Cr5O30 | Cr, Ti | -3.25703 | 0.02074572 | 0 | 25.9999154 | Pm | TRUE | Ca | 1.97 | La | 1.87 | Cr | 1.28 | Ti | 1.47 | Ferromagnetic / Ferrimagnetic |  |  | FM → PM (Curie-type)
mp-695500 | Ca8La2Ti5Cr5O30 | Cr, Ti | -3.202366 | 0.02273077245 | 0 | 1.6805007 | P-1 | TRUE | Ca | 1.97 | La | 1.87 | Cr | 1.28 | Ti | 1.47 | Ferromagnetic / Ferrimagnetic |  |  | FM → PM (Curie-type)
mp-744380 | Ca9LaTi4Mn6O30 | Mn, Ti | -2.981634 | 0.03102403 | 0 | 38.003046 | P1 | TRUE | Ca | 1.97 | La | 1.87 | Mn | 1.27 | Ti | 1.47 | Ferromagnetic / Ferrimagnetic |  |  | FM → PM (Curie-type)
mp-706246 | Ca9LaTi6Mn4O30 | Mn, Ti | -3.183863 | 0.03290951 | 0 | 26.0090354 | P1 | TRUE | Ca | 1.97 | La | 1.87 | Mn | 1.27 | Ti | 1.47 | Ferromagnetic / Ferrimagnetic |  |  | FM → PM (Curie-type)
mp-694916 | Ca9LaTi8Mn2O30 | Mn, Ti | -3.391338 | 0.02954916 | 0 | 14.0002989 | P1 | TRUE | Ca | 1.97 | La | 1.87 | Mn | 1.27 | Ti | 1.47 | Ferromagnetic / Ferrimagnetic |  |  | FM → PM (Curie-type)
mp-694954 | Ca9LaTi9MnO30 | Mn, Ti | -3.49329 | 0.02153612 | 0 | 8.0000539 | Pm | TRUE | Ca | 1.97 | La | 1.87 | Mn | 1.27 | Ti | 1.47 | Ferromagnetic / Ferrimagnetic |  |  | FM → PM (Curie-type)
mp-1214052 | CaFe(MoO3)2 | Fe, Mo | -2.030630834 | 0.1818285 | 0 | 20.000098 | P2_1/c | TRUE | Ca | 1.97 |  |  | Fe | 1.26 | Mo | 1.39 | Ferromagnetic / Ferrimagnetic |  |  | FM → PM (Curie-type)
mp-551086 | CrFe(BiO3)2 | Cr, Fe | -1.823415379 | 0.015868009 | 0 | 6.0001518 | R3 | TRUE | Cr | 1.28 |  |  | Cr | 1.28 | Fe | 1.26 | Ferromagnetic / Ferrimagnetic |  |  | FM → PM (Curie-type)
mp-1181596 | Fe3Co(BiO3)4 | Co, Fe | -1.539383 | 0.08115217 | 0.7248 | 16.9994329 | P1 | TRUE | Fe | 1.26 |  |  | Co | 1.25 | Fe | 1.26 | Ferromagnetic / Ferrimagnetic |  |  | FM → PM (Curie-type)
mp-1225360 | Fe4Co(BiO3)5 | Co, Fe | -1.590379 | 0.04093129 | 1.082 | 24.003711 | P1 | TRUE | Fe | 1.26 |  |  | Co | 1.25 | Fe | 1.26 | Ferromagnetic / Ferrimagnetic |  |  | FM → PM (Curie-type)
mp-1225635 | Fe4Co(BiO3)5 | Co, Fe | -1.585914807 | 0.04539516 | 1.4885 | 39.9994175 | P1 | TRUE | Fe | 1.26 |  |  | Co | 1.25 | Fe | 1.26 | Ferromagnetic / Ferrimagnetic |  |  | FM → PM (Curie-type)
mp-1225879 | Fe4Co(BiO3)5 | Co, Fe | -1.585196247 | 0.04611372 | 1.3264 | 40.00022 | P1 | TRUE | Fe | 1.26 |  |  | Co | 1.25 | Fe | 1.26 | Ferromagnetic / Ferrimagnetic |  |  | FM → PM (Curie-type)
mp-1225028 | FeCo(BiO3)2 | Co, Fe | -1.518898982 | 0.04776202 | 0.5355 | 8.9991275 | P4mm | TRUE | Fe | 1.26 |  |  | Co | 1.25 | Fe | 1.26 | Ferromagnetic / Ferrimagnetic |  |  | FM → PM (Curie-type)
mp-1223593 | KBa3Y2(Co3O8)2 | Co, Y | -2.039633 | 0.1610808 | 0 | 18.6840197 | I4mm | TRUE | K | 2.27 |  |  | Co | 1.25 | Y | 1.8 | Ferromagnetic / Ferrimagnetic |  |  | FM → PM (Curie-type)
mp-743640 | Li3La8Ti9Cr3O36 | Cr, Ti | -3.424162 | 0.0668604 | 1.4458 | 8.9999796 | P1 | TRUE | Li | 1.52 | La | 1.87 | Cr | 1.28 | Ti | 1.47 | Ferromagnetic / Ferrimagnetic |  |  | FM → PM (Curie-type)
mp-1307408 | Li3Y(NiO3)2 | Ni, Y | -2.004864 | 0.07628214 | 0.1806 | 3.8e-06 | P-1 | TRUE | Li | 1.52 |  |  | Ni | 1.24 | Y | 1.8 | Antiferromagnetic / Diamagnetic |  |  | AFM → PM (Néel-type)
mp-1309972 | Li3Y(NiO3)2 | Ni, Y | -2.015153 | 0.06599347 | 0.7283 | 3.9969957 | C2 | TRUE | Li | 1.52 |  |  | Ni | 1.24 | Y | 1.8 | Ferromagnetic / Ferrimagnetic |  |  | FM → PM (Curie-type)
mp-754436 | Li3Y(NiO3)2 | Ni, Y | -2.004971 | 0.07617481 | 0 | 1.9996642 | C2/m | TRUE | Li | 1.52 |  |  | Ni | 1.24 | Y | 1.8 | Ferromagnetic / Ferrimagnetic |  |  | FM → PM (Curie-type)
mp-1221980 | Mn2Ni(BiO3)3 | Mn, Ni | -1.643324 | 0.07186948 | 0 | 17.9989897 | C2/c | TRUE | Mn | 1.27 |  |  | Mn | 1.27 | Ni | 1.24 | Ferromagnetic / Ferrimagnetic |  |  | FM → PM (Curie-type)
mp-545769 | MnCo(BiO3)2 | Co, Mn | -1.631064 | 0.02858952 | 0 | 11.9997801 | C2 | TRUE | Mn | 1.27 |  |  | Co | 1.25 | Mn | 1.27 | Ferromagnetic / Ferrimagnetic |  |  | FM → PM (Curie-type)
mp-1221875 | MnFe3(BiO3)4 | Fe, Mn | -1.676585 | 0.0393731 | 0.9373 | 19.0051544 | P1 | TRUE | Mn | 1.27 |  |  | Fe | 1.26 | Mn | 1.27 | Ferromagnetic / Ferrimagnetic |  |  | FM → PM (Curie-type)
mp-1222178 | MnFe4(BiO3)5 | Fe, Mn | -1.668177 | 0.03947141 | 1.0898 | 48.0033043 | P1 | TRUE | Mn | 1.27 |  |  | Fe | 1.26 | Mn | 1.27 | Ferromagnetic / Ferrimagnetic |  |  | FM → PM (Curie-type)
mp-1222245 | MnFe4(BiO3)5 | Fe, Mn | -1.654119 | 0.0535295 | 0 | 47.9997161 | P1 | TRUE | Mn | 1.27 |  |  | Fe | 1.26 | Mn | 1.27 | Ferromagnetic / Ferrimagnetic |  |  | FM → PM (Curie-type)
mp-23618 | MnNi(BiO3)2 | Mn, Ni | -1.613337 | 0.02291551 | 0.8542 | 10.0000746 | C2/c | TRUE | Mn | 1.27 |  |  | Mn | 1.27 | Ni | 1.24 | Ferromagnetic / Ferrimagnetic |  |  | FM → PM (Curie-type)
mp-555839 | MnNi(BiO3)2 | Mn, Ni | -1.621012 | 0.01524105 | 0 | 9.997192 | P2_1/c | TRUE | Mn | 1.27 |  |  | Mn | 1.27 | Ni | 1.24 | Ferromagnetic / Ferrimagnetic |  |  | FM → PM (Curie-type)
mp-562612 | MnNi(BiO3)2 | Mn, Ni | -1.613885 | 0.0223676 | 0 | 10.0027771 | C2 | TRUE | Mn | 1.27 |  |  | Mn | 1.27 | Ni | 1.24 | Ferromagnetic / Ferrimagnetic |  |  | FM → PM (Curie-type)
mp-694044 | Na3Ca7Ta3Ti7O30 | Ta, Ti | -3.397887 | 0.01027139 | 2.3925 | 0.0001239 | P1 | TRUE | Na | 1.86 |  |  | Ta | 1.46 | Ti | 1.47 | Antiferromagnetic / Diamagnetic |  |  | AFM → PM (Néel-type)
mp-695506 | Na3Ca7Ti7Nb3O30 | Nb, Ti | -3.276742 | 0.06596547 | 1.1805 | 0.0001524 | Pm | TRUE | Na | 1.86 |  |  | Nb | 1.46 | Ti | 1.47 | Antiferromagnetic / Diamagnetic |  |  | AFM → PM (Néel-type)
mp-1173864 | Na3La8Ti9Mn3O36 | Mn, Ti | -3.371485 | 0.07143597 | 1.2517 | 12.002121 | P1 | TRUE | Na | 1.86 | La | 1.87 | Mn | 1.27 | Ti | 1.47 | Ferromagnetic / Ferrimagnetic |  |  | FM → PM (Curie-type)
mp-1173810 | Na2La7Ti8Mn2O30 | Mn, Ti | -3.458662 | 0.05287964 | 0.2925 | 9.0018896 | P1 | TRUE | Na | 1.86 | La | 1.87 | Mn | 1.27 | Ti | 1.47 | Ferromagnetic / Ferrimagnetic |  |  | FM → PM (Curie-type)
mp-721094 | Na5Ca2Ce3Ti8Nb2O30 | Nb, Ti | -3.28653 | 0.04069489 | 0 | 1.2095544 | P4mm | TRUE | Na | 1.86 |  |  | Nb | 1.46 | Ti | 1.47 | Ferromagnetic / Ferrimagnetic |  |  | FM → PM (Curie-type)
mp-693144 | Na9CaTa9TiO30 | Ta, Ti | -3.018232 | 0.0940702 | 2.5387 | 0.0003012 | Pm | TRUE | Na | 1.86 |  |  | Ta | 1.46 | Ti | 1.47 | Antiferromagnetic / Diamagnetic |  |  | AFM → PM (Néel-type)
mp-677027 | NaCa9TaTi9O30 | Ta, Ti | -3.504957 | 0.001820782 | 2.4407 | 0.0001338 | Pm | TRUE | Na | 1.86 |  |  | Ta | 1.46 | Ti | 1.47 | Antiferromagnetic / Diamagnetic |  |  | AFM → PM (Néel-type)
mp-1220715 | Nb3Fe(BiO3)6 | Fe, Nb | -2.212555495 | 0.0003381958 | 2.3257 | 5.0070387 | P1 | TRUE | Nb | 1.46 |  |  | Fe | 1.26 | Nb | 1.46 | Ferromagnetic / Ferrimagnetic |  |  | FM → PM (Curie-type)
mp-695426 | Na7Ca3Ta7Ti3O30 | Ta, Ti | -3.198769 | 0.01215192 | 2.3227 | 9.61e-05 | P1 | TRUE | Na | 1.86 |  |  | Ta | 1.46 | Ti | 1.47 | Antiferromagnetic / Diamagnetic |  |  | AFM → PM (Néel-type)
mp-1217245 | Ti3Fe(BiO3)5 | Fe, Ti | -2.330677 | 0.04277877 | 1.6518 | 5.0000668 | Cm | TRUE | Ti | 1.47 |  |  | Fe | 1.26 | Ti | 1.47 | Ferromagnetic / Ferrimagnetic |  |  | FM → PM (Curie-type)
mp-1217452 | Ti3Fe(BiO3)5 | Fe, Ti | -2.360028 | 0.01342725 | 2.0168 | 10.0000385 | P2_1 | TRUE | Ti | 1.47 |  |  | Fe | 1.26 | Ti | 1.47 | Ferromagnetic / Ferrimagnetic |  |  | FM → PM (Curie-type)
mp-1217427 | Ti3Fe2(BiO3)6 | Fe, Ti | -2.203981 | 0.05309529 | 1.577 | 9.9999598 | Cm | TRUE | Ti | 1.47 |  |  | Fe | 1.26 | Ti | 1.47 | Ferromagnetic / Ferrimagnetic |  |  | FM → PM (Curie-type)
mp-1217638 | Ti3Fe3(BiO3)7 | Fe, Ti | -2.113902 | 0.05748727 | 1.6492 | 15.0003874 | Cm | TRUE | Ti | 1.47 |  |  | Fe | 1.26 | Ti | 1.47 | Ferromagnetic / Ferrimagnetic |  |  | FM → PM (Curie-type)
mp-1208356 | Ti4Fe(BiO3)6 | Fe, Ti | -2.376707 | 0.05668285 | 0.4693 | 4.0003097 | Fmm2 | TRUE | Ti | 1.47 |  |  | Fe | 1.26 | Ti | 1.47 | Ferromagnetic / Ferrimagnetic |  |  | FM → PM (Curie-type)
mp-1217566 | Ti4Nb(BiO3)7 | Nb, Ti | -2.473127 | 0.02901484 | 2.1789 | 0.0014503 | C2 | TRUE | Ti | 1.47 |  |  | Nb | 1.46 | Ti | 1.47 | Antiferromagnetic / Diamagnetic |  |  | AFM → PM (Néel-type)
mp-550745 | TiFe(BiO3)2 | Fe, Ti | -2.178228 | 0.01540065 | 0 | 15.9994279 | P1 | TRUE | Ti | 1.47 |  |  | Fe | 1.26 | Ti | 1.47 | Ferromagnetic / Ferrimagnetic |  |  | FM → PM (Curie-type)
mp-1216832 | TiNb(BiO3)3 | Nb, Ti | -2.367243 | 0.06847364 | 1.7575 | 0.0049545 | I4mm | TRUE | Ti | 1.47 |  |  | Nb | 1.46 | Ti | 1.47 | Antiferromagnetic / Diamagnetic |  |  | AFM → PM (Néel-type)
mp-1216863 | TiNb(BiO3)3 | Nb, Ti | -2.431936 | 0.003780297 | 2.4233 | 0.0001858 | P2_1 | TRUE | Ti | 1.47 |  |  | Nb | 1.46 | Ti | 1.47 | Antiferromagnetic / Diamagnetic |  |  | AFM → PM (Néel-type)
mp-1273178 | YCoO3 | Co, Y | -2.580256 | 0.01165587 | 0.349 | 5.9990223 | P-1 | TRUE | Y | 1.8 |  |  | Co | 1.25 | Y | 1.8 | Ferromagnetic / Ferrimagnetic |  |  | FM → PM (Curie-type)
mp-1288734 | YCoO3 | Co, Y | -2.576447 | 0.01546471 | 0.1141 | 12.0000001 | P2_1/c | TRUE | Y | 1.8 |  |  | Co | 1.25 | Y | 1.8 | Ferromagnetic / Ferrimagnetic |  |  | FM → PM (Curie-type)
mp-1330514 | YCoO3 | Co, Y | -2.56919 | 0.02272232 | 0.0073 | 11.9996914 | P6_3cm | TRUE | Y | 1.8 |  |  | Co | 1.25 | Y | 1.8 | Ferromagnetic / Ferrimagnetic |  |  | FM → PM (Curie-type)
mp-1387356 | YCoO3 | Co, Y | -2.485567114 | 0.106345 | 0 | 4.0105039 | P6_3/mmc | TRUE | Y | 1.8 |  |  | Co | 1.25 | Y | 1.8 | Ferromagnetic / Ferrimagnetic |  |  | FM → PM (Curie-type)
mp-22668 | YCoO3 | Co, Y | -2.591207 | 0.0007048716 | 0 | 1e-07 | Pnma | TRUE | Y | 1.8 |  |  | Co | 1.25 | Y | 1.8 | Antiferromagnetic / Diamagnetic |  |  | AFM → PM (Néel-type)
mp-1232521 | YCr(BO3)2 | Cr, Y | -3.062511 | 0.008678564 | 3.2276 | 0 | R-3 | TRUE | Y | 1.8 |  |  | Cr | 1.28 | Y | 1.8 | Antiferromagnetic / Diamagnetic |  |  | AFM → PM (Néel-type)
mp-1336975 | YCrO3 | Cr, Y | -3.033086 | 0.1579263 | 1.3989 | 17.9991696 | P6_3cm | TRUE | Y | 1.8 |  |  | Cr | 1.28 | Y | 1.8 | Ferromagnetic / Ferrimagnetic |  |  | FM → PM (Curie-type)
mp-18725 | YCrO3 | Cr, Y | -3.191013 | 0 | 2.4831 | 12.0000009 | Pnma | TRUE | Y | 1.8 |  |  | Cr | 1.28 | Y | 1.8 | Ferromagnetic / Ferrimagnetic |  |  | FM → PM (Curie-type)
mp-1037203 | YHfMg30O32 | Hf, Y | -2.942139 | 0.107831 | 0 | 1.5620961 | P4/mmm | TRUE | Y | 1.8 |  |  | Hf | 1.59 | Y | 1.8 | Ferromagnetic / Ferrimagnetic |  |  | FM → PM (Curie-type)
mp-1037237 | YHfMg30O32 | Hf, Y | -2.939937 | 0.1100335 | 0 | 1.1324784 | P4/mmm | TRUE | Y | 1.8 |  |  | Hf | 1.59 | Y | 1.8 | Ferromagnetic / Ferrimagnetic |  |  | FM → PM (Curie-type)
mp-1037428 | YMg30CdO32 | Cd, Y | -2.94562 | 0.07827656 | 0.6155 | 0.0007773 | P4/mmm | TRUE | Y | 1.8 |  |  | Cd | 1.58 | Y | 1.8 | Antiferromagnetic / Diamagnetic |  |  | AFM → PM (Néel-type)
mp-1037436 | YMg30CdO32 | Cd, Y | -2.94184 | 0.08205612 | 0 | 0.0142295 | P4/mmm | TRUE | Y | 1.8 |  |  | Cd | 1.58 | Y | 1.8 | Antiferromagnetic / Diamagnetic |  |  | AFM → PM (Néel-type)
mp-1037750 | YMg30CoO32 | Co, Y | -2.973936 | 0.04879965 | 1.0697 | 2.0091269 | P4/mmm | TRUE | Y | 1.8 |  |  | Co | 1.25 | Y | 1.8 | Ferromagnetic / Ferrimagnetic |  |  | FM → PM (Curie-type)
mp-1037752 | YMg30CoO32 | Co, Y | -2.972101 | 0.05063479 | 0.9784 | 2.0126722 | P4/mmm | TRUE | Y | 1.8 |  |  | Co | 1.25 | Y | 1.8 | Ferromagnetic / Ferrimagnetic |  |  | FM → PM (Curie-type)
mp-1037254 | YMg30CrO32 | Cr, Y | -2.964739 | 0.0702223 | 0 | 4.8540902 | P4/mmm | TRUE | Y | 1.8 |  |  | Cr | 1.28 | Y | 1.8 | Ferromagnetic / Ferrimagnetic |  |  | FM → PM (Curie-type)
mp-1037480 | YMg30CrO32 | Cr, Y | -2.965855 | 0.06910648 | 0 | 4.972929 | P4/mmm | TRUE | Y | 1.8 |  |  | Cr | 1.28 | Y | 1.8 | Ferromagnetic / Ferrimagnetic |  |  | FM → PM (Curie-type)
mp-1037756 | YMg30NiO32 | Ni, Y | -2.962925 | 0.05965385 | 2.0776 | 1.0000058 | P4/mmm | TRUE | Y | 1.8 |  |  | Ni | 1.24 | Y | 1.8 | Ferromagnetic / Ferrimagnetic |  |  | FM → PM (Curie-type)
mp-1037774 | YMg30NiO32 | Ni, Y | -2.965626 | 0.05695314 | 1.1713 | 0.9988163 | P4/mmm | TRUE | Y | 1.8 |  |  | Ni | 1.24 | Y | 1.8 | Paramagnetic / Weakly magnetic |  |  | No long-range magnetic transition
mp-1346989 | YNiO3 | Ni, Y | -2.395288 | 0.07042473 | 0.0065 | 6.0011188 | P6_3cm | TRUE | Y | 1.8 |  |  | Ni | 1.24 | Y | 1.8 | Ferromagnetic / Ferrimagnetic |  |  | FM → PM (Curie-type)
mp-19242 | YNiO3 | Ni, Y | -2.465712242 | 0 | 0 | 3.9999993 | Pnma | TRUE | Y | 1.8 |  |  | Ni | 1.24 | Y | 1.8 | Ferromagnetic / Ferrimagnetic |  |  | FM → PM (Curie-type)

## Metallic_Radius_Table
A (Element) | B (Metallic radius Å)
Ca | 1.97
Sr | 2.15
Ba | 2.17
La | 1.87
Co | 1.25
Fe | 1.26
Mn | 1.27
Cr | 1.28
Ni | 1.24
Mo | 1.39
W | 1.41
Re | 1.37
Ru | 1.34
Nb | 1.46
Ta | 1.46
V | 1.34
Ir | 1.36
Os | 1.35
Y | 1.8
Nd | 1.82
Eu | 1.99
Gd | 1.8
Dy | 1.78
Yb | 1.74
Li | 1.52
Na | 1.86
K | 2.27
Rb | 2.48
Ti | 1.47
Nb | 1.46
Hf | 1.59
Zr | 1.6
Cd | 1.58
Tc | 1.36
Rh | 1.34